## Sheet1
source | processing time (s) | pollutant_name | pollutant_concentration(mM) | electrolyte | electrolyte_concentration(mM) | current_density(mA/cm2) | pH | temperature(°C) | solution_volume(mL) | anode | cathode | anode_area(cm2) | cathode_area(cm2) | electrode_distance(cm) | rate_constant(/min)
10.1002%open.70256 | 28.7 | Cephalexin | 1 | Na2SO4 | 100 | 5 | 7 |  |  | Ti/Sn-SbOx/Cu-PbO2 | RuO2-IrO2 | 18 |  |  | 0.0071
10.1002%open.70256 | 28.7 | Cephalexin | 1 | Na2SO4 | 100 | 10 | 7 |  |  | Ti/Sn-SbOx/Cu-PbO2 | RuO2-IrO2 | 18 |  |  | 0.008
10.1002%open.70256 | 28.7 | Cephalexin | 1 | Na2SO4 | 100 | 15 | 7 |  |  | Ti/Sn-SbOx/Cu-PbO2 | RuO2-IrO2 | 18 |  |  | 0.0087
10.1002%open.70256 | 28.7 | Cephalexin | 1 | Na2SO4 | 100 | 20 | 7 |  |  | Ti/Sn-SbOx/Cu-PbO2 | RuO2-IrO2 | 18 |  |  | 0.011
10.1002%open.70256 | 28.7 | Cephalexin | 1 | Na2SO4 | 100 | 30 | 7 |  |  | Ti/Sn-SbOx/Cu-PbO2 | RuO2-IrO2 | 18 |  |  | 0.0092
10.1002%open.70256 | 28.7 | Cephalexin | 1 | Na2SO4 | 100 | 20 | 3 |  |  | Ti/Sn-SbOx/Cu-PbO2 | RuO2-IrO2 | 18 |  |  | 0.0129
10.1002%open.70256 | 28.7 | Cephalexin | 1 | Na2SO4 | 100 | 20 | 5 |  |  | Ti/Sn-SbOx/Cu-PbO2 | RuO2-IrO2 | 18 |  |  | 0.0112
10.1002%open.70256 | 28.7 | Cephalexin | 1 | Na2SO4 | 100 | 20 | 7 |  |  | Ti/Sn-SbOx/Cu-PbO2 | RuO2-IrO2 | 18 |  |  | 0.01
10.1002%open.70256 | 28.7 | Cephalexin | 1 | Na2SO4 | 100 | 20 | 9 |  |  | Ti/Sn-SbOx/Cu-PbO2 | RuO2-IrO2 | 18 |  |  | 0.0086
10.1016%j.jece.2026.124150 | 10.33 | Diclofenac | 0.02 | Na2SO4 |  | 15 | 6 | 25 | 100 | Ti/SnO2-Sb | Ti | 8 |  |  | 0.0342
10.1155%joch%1292438 | 15.09 | Caffeine | 0.2575 | Na2SO4 | 25 | 30 | 6.38 |  | 1000 | Ti/PbO2-F | Ti | 12 | 12 | 2 | 0.024
10.1155%joch%1292438 | 15.09 | Caffeine | 0.2575 | Na2SO4 | 25 | 15 | 6.38 |  | 1000 | Ti/PbO2-F | Ti | 12 | 12 | 2 | 0.0105
10.1155%joch%1292438 | 15.09 | Caffeine | 0.2575 | Na2SO4 | 50 | 30 | 6.38 |  | 1000 | Ti/PbO2-F | Ti | 12 | 12 | 2 | 0.0212
10.1155%joch%1292438 | 15.09 | Caffeine | 0.2575 | Na2SO4 | 50 | 15 | 6.38 |  | 1000 | Ti/PbO2-F | Ti | 12 | 12 | 2 | 0.0118
10.1155%joch%1292438 | 15.09 | Caffeine | 0.2575 | Na2SO4 | 75 | 30 | 6.38 |  | 1000 | Ti/PbO2-F | Ti | 12 | 12 | 2 | 0.0122
10.1155%joch%1292438 | 15.09 | Caffeine | 0.2575 | Na2SO4 | 75 | 15 | 6.38 |  | 1000 | Ti/PbO2-F | Ti | 12 | 12 | 2 | 0.0091