## Sheet1
pollutant_name | pollutant_concentration(mM) | electrolyte | electrolyte_concentration(mM) | current_density(mA/cm2) | pH | temperature(°C) | solution_volume(mL) | anode | cathode | anode_area(cm2) | cathode_area(cm2) | electrode_distance(cm) | rate_constant(/min)
Acetaminophen | 1 | Na2SO4 | 25 | 66.67 | 7.8 |  | 50 | Ti/IrO2 | Ni | 7.5 | 7.5 |  | -1.950782
Acetaminophen | 1 | Na2SO4 | 25 | 66.67 | 7.8 |  | 50 | null/BDD | Ni | 7.5 | 7.5 |  | -1.661544
Acetaminophen | 1 | Na2SO4 | 25 | 66.67 | 7.8 |  | 50 | Ti/SnO2 | Ni | 7.5 | 7.5 |  | -2.060481
Acetaminophen | 0.95 | Na2SO4 | 25 | 26.67 | 7.8 |  | 50 | Ti/IrO2 | Ni | 7.5 | 7.5 |  | -2.060481
Acetaminophen | 0.95 | Na2SO4 | 25 | 106.67 | 7.8 |  | 50 | Ti/IrO2 | Ni | 7.5 | 7.5 |  | -1.853872
Acetaminophen | 1 | Na2SO4 | 25 | 66.67 | 7.8 |  | 50 | null/BDD | Ni | 7.5 | 7.5 |  | -1.692504
Tetracycline | 0.1125 | Na2SO4 | 100 | 3 | 6 |  | 100 | null/Ti4O7 | stainless steel | 40 | 40 |  | -1.609065
Tetracycline | 0.1125 | Na2SO4 | 100 | 2 | 6 |  | 100 | null/Ti4O7 | stainless steel | 40 | 40 |  | -1.714443
Tetracycline | 0.1125 | Na2SO4 | 100 | 1 | 6 |  | 100 | null/Ti4O7 | stainless steel | 40 | 40 |  | -1.739929
Tetracycline | 0.1125 | Na2SO4 | 100 | 0.5 | 6 |  | 100 | null/Ti4O7 | stainless steel | 40 | 40 |  | -2.031517
Tetracycline | 0.0225 | Na2SO4 | 100 | 3 | 6 |  | 100 | null/Ti4O7 | stainless steel | 40 | 40 |  | -1.728158
Tetracycline | 0.0225 | Na2SO4 | 100 | 2 | 6 |  | 100 | null/Ti4O7 | stainless steel | 40 | 40 |  | -1.737549
Tetracycline | 0.0225 | Na2SO4 | 100 | 1 | 6 |  | 100 | null/Ti4O7 | stainless steel | 40 | 40 |  | -1.798603
Tetracycline | 0.0225 | Na2SO4 | 100 | 0.5 | 6 |  | 100 | null/Ti4O7 | stainless steel | 40 | 40 |  | -1.978811
Florfenicol | 0.092 | Na2SO4 | 50 | 4.8 | 6 | 25 | 250 | Nb/BDD | stainless steel | 25 | 25 | 1 | -1.628932
Florfenicol | 0.154 | Na2SO4 | 50 | 4.8 | 6 | 25 | 250 | Nb/BDD | stainless steel | 25 | 25 | 1 | -1.716699
Florfenicol | 0.089 | Na2SO4 | 50 | 4.8 | 6 | 25 | 250 | Nb/BDD | stainless steel | 25 | 25 | 1 | -1.628932
Florfenicol | 0.089 | NaClO3 | 100 | 4.8 | 6 | 25 | 250 | Nb/BDD | stainless steel | 25 | 25 | 1 | -1.723538
Florfenicol | 0.089 | NaNO3 | 100 | 4.8 | 6 | 25 | 250 | Nb/BDD | stainless steel | 25 | 25 | 1 | -1.8041
Florfenicol | 0.089 | Na2SO4 | 50 | 10 | 6 | 25 | 250 | Nb/BDD | stainless steel | 25 | 25 | 1 | -1.464706
Florfenicol | 0.089 | Na2SO4 | 50 | 2.4 | 6 | 25 | 250 | Nb/BDD | stainless steel | 25 | 25 | 1 | -1.67162
Florfenicol | 0.089 | Na2SO4 | 50 | 4.8 | 9 | 25 | 250 | Nb/BDD | stainless steel | 25 | 25 | 1 | -1.66354
Florfenicol | 0.089 | Na2SO4 | 50 | 4.8 | 3 | 25 | 250 | Nb/BDD | stainless steel | 25 | 25 | 1 | -1.498941
Sulfadiazine | 0.1998 | Na2SO4 | 50 | 10 | 2.64 | 25 | 1000 | Ti/TixOy | stainless steel | 160 | 160 | 5 | -1.007446
Sulfadiazine | 0.1998 | Na2SO4 | 50 | 10 | 6.33 | 25 | 1000 | Ti/TixOy | stainless steel | 160 | 160 | 5 | -1.482804
Sulfadiazine | 0.1998 | Na2SO4 | 50 | 10 | 6.33 | 25 | 1000 | Ti/TixOy | stainless steel | 160 | 160 | 5 | -1.040005
Sulfadiazine | 0.1998 | Na2SO4 | 50 | 10 | 9.91 | 25 | 1000 | Ti/TixOy | stainless steel | 160 | 160 | 5 | -1.427128
Sulfadiazine | 0.1998 | Na2SO4 | 50 | 20 | 6.33 | 25 | 1000 | Ti/TixOy | stainless steel | 160 | 160 | 5 | -0.8716007
Sulfadiazine | 0.1998 | Na2SO4 | 50 | 3 | 6.33 | 25 | 1000 | Ti/TixOy | stainless steel | 160 | 160 | 5 | -2.408935
Ciprofloxacin | 0.0453 | KCl/MgSO4/Ca3(PO4)2/(NH4)2HPO4/Na2CO3 |  | 40 | 7 | 25 | 100 | Ti/BDD-NCD | stainless steel | 5 | 5 | 1 | -1.380907
Ciprofloxacin | 0.0453 | Na2SO4 | 50 | 40 | 7 | 25 | 100 | Ti/BDD-NCD | stainless steel | 5 | 5 | 1 | -0.8837244
Ciprofloxacin | 0.0151 | Na2SO4 | 50 | 40 | 7 | 25 | 100 | Ti/BDD-NCD | stainless steel | 5 | 5 | 1 | -0.7527635
Ciprofloxacin | 0.0905 | Na2SO4 | 50 | 40 | 7 | 25 | 100 | Ti/BDD-NCD | stainless steel | 5 | 5 | 1 | -1.134304
Ciprofloxacin | 0.0453 | Na2SO4/NaCl |  | 40 | 7 | 25 | 100 | Ti/BDD-NCD | stainless steel | 5 | 5 | 1 | -0.7007107
Ciprofloxacin | 0.0453 |  |  | 40 | 7 | 25 | 100 | Ti/BDD-NCD | stainless steel | 5 | 5 | 1 | -1.034798
Acetaminophen | 0.6616 | Na2SO4 | 500 | 30 |  |  |  | Ti/BDD | Ti/RuO2-TiO2-SnO2 | 1 |  | 1 | -2.459671
Acetaminophen | 0.6616 | Na2SO4 | 500 | 30 |  |  |  | porous Ti/BDD | Ti/RuO2-TiO2-SnO2 | 1 |  | 1 | -2.241845
Oxytetracycline | 0.217 | Na2SO4 | 100 | 60 | 3 | 25 | 50 | Ti/Ta2O5-IrO2 | Fe2O3/CeO2-modified activated carbon on Ni foam | 2 | 2 | 0.5 | -1.431798
Oxytetracycline | 0.217 | Na2SO4 | 100 | 60 | 3 | 25 | 50 | null/BDD | Fe2O3/CeO2-modified activated carbon on Ni foam | 2 | 2 | 0.5 | -1.167491
Ciprofloxacin | 0.1509 | Na2SO4 | 100 | 30 | 10 | 40 | 500 | Ti-Pt/β-PbO2 | Ni | 14.57 |  |  | -1.142668
Ciprofloxacin | 0.1509 | Na2SO4 | 100 | 30 | 10 | 10 | 500 | Ti-Pt/β-PbO2 | Ni | 14.57 |  |  | -1.568636
Ciprofloxacin | 0.1509 | Na2SO4 | 100 | 30 | 10 | 25 | 500 | Ti-Pt/β-PbO2 | Ni | 14.57 |  |  | -1.436519
Ciprofloxacin | 0.1509 | Na2SO4 | 100 | 30 | 3 | 25 | 500 | Ti-Pt/β-PbO2 | Ni | 14.57 |  |  | -1.806875
Ciprofloxacin | 0.1509 | Na2SO4 | 100 | 20 | 10 | 25 | 500 | Ti-Pt/β-PbO2 | Ni | 14.57 |  |  | -1.677781
Ciprofloxacin | 0.1509 | Na2SO4 | 100 | 6.6 | 10 | 25 | 500 | Ti-Pt/β-PbO2 | Ni | 14.57 |  |  | -1.759451
Ciprofloxacin | 0.1509 | Na2SO4 | 100 | 30 | 7 | 25 | 500 | Ti-Pt/β-PbO2 | Ni | 14.57 |  |  | -1.619789
Ciprofloxacin | 0.1509 | Na2SO4 | 100 | 30 | 10 | 25 | 500 | Ti-Pt/β-PbO2 | Ni | 14.57 |  |  | -1.609065
Ciprofloxacin | 0.1509 | Na2SO4 | 100 | 30 | 10 | 25 | 500 | Ti-Pt/β-PbO2 | Ni | 14.57 |  |  | -1.730487
Sulfamerazine | 0.189 | Na2SO4 | 50 | 25 |  |  | 100 | Ti/null | Pt | 2 | 2 |  | -2.481486
Sulfamerazine | 0.189 | Na2SO4 | 50 | 25 |  |  | 100 | Ti/Ti4O7 | Pt | 2 | 2 |  | -2.080922
Sulfamerazine | 0.189 | Na2SO4 | 50 | 25 |  |  | 100 | Ti/Ti4O7 | Pt | 2 | 2 |  | -1.785156
Sulfamerazine | 0.189 | Na2SO4 | 50 | 25 |  |  | 100 | Ti/Ti4O7 | Pt | 2 | 2 |  | -1.581699
Sulfamerazine | 0.189 | Na2SO4 | 50 | 25 |  |  | 100 | Ti/Ti4O7 | Pt | 2 | 2 |  | -1.457175
Paracetamol | 0.6616 | Na2SO4 | 500 | 30 | 6.5 |  | 100 | Ti/Sb-SnO2/PbO2 | Ti/RuO2-TiO2-SnO2 | 4 |  | 1 | -2.229148
Paracetamol | 0.6616 | Na2SO4 | 500 | 30 | 6.5 |  | 100 | Ti/Sb-SnO2/PbO2 | Ti/RuO2-TiO2-SnO2 | 4 |  | 1 | -1.958607
Paracetamol | 0.6616 | Na2SO4 | 500 | 30 | 6.5 |  | 100 | Ti/BDD | Ti/RuO2-TiO2-SnO2 | 4 |  | 1 | -1.832683
Cytarabine | 0.0822 | NaCl | 50 | 15 | 3 |  | 750 | Cu/Cu | graphite | 45.4 | 45.4 | 2 | -1.823909
Cytarabine | 0.0822 | NaCl | 50 | 10 | 3 |  | 750 | graphite/graphite | graphite | 45.4 | 45.4 | 2 | -0.853872
Cytarabine | 0.0822 | NaCl | 50 | 10 | 9 |  | 750 | Cu/Cu | graphite | 45.4 | 45.4 | 2 | -2.221849
Cytarabine | 0.0822 | NaCl | 50 | 10 | 3 |  | 750 | Cu/Cu | graphite | 45.4 | 45.4 | 2 | -2
Cytarabine | 0.0822 | NaCl | 50 | 10 | 3 |  | 750 | graphite/graphite | graphite | 45.4 | 45.4 | 2 | -0.8239087
Cytarabine | 0.0822 | NaCl | 50 | 10 | 7 |  | 750 | graphite/graphite | graphite | 45.4 | 45.4 | 2 | -1.154902
Ciprofloxacin | 0.151 | Na2SO4 | 100 | 8.33 |  |  | 250 | Ti foam/SnO2-Sb/α,β-PbO2-GN | Ti | 12 | 12 |  | -2.49485
Ciprofloxacin | 0.151 | Na2SO4 | 100 | 33.33 |  |  | 250 | Ti foam/SnO2-Sb/α,β-PbO2-GN | Ti | 12 | 12 |  | -1.716699
Ciprofloxacin | 0.151 | Na2SO4 | 100 | 33.33 |  |  | 250 | Ti foam/SnO2-Sb/α,β-PbO2 | Ti | 12 | 12 |  | -1.801343
Ciprofloxacin | 0.151 | Na2SO4 | 100 | 33.33 |  |  | 250 | Ti/SnO2-Sb/α,β-PbO2 | Ti | 12 | 12 |  | -2.031517
Levofloxacin | 0.083 | Na2SO4 | 100 | 90 | 7 |  |  | Ti/FeTiO3/Ce-PbO2 | stainless steel |  |  | 1 | -1.642065
Levofloxacin | 0.083 | Na2SO4 | 100 | 90 | 7 |  |  | Ti/FeTiO3/Ce-PbO2 | stainless steel |  |  | 1 | -1.782516
Levofloxacin | 0.083 | Na2SO4 | 100 | 90 | 3 |  |  | Ti/FeTiO3/Ce-PbO2 | stainless steel |  |  | 1 | -1.59176
Levofloxacin | 0.083 | Na2SO4 | 100 | 30 | 7 |  |  | Ti/FeTiO3 | stainless steel |  |  | 1 | -2.075721
Levofloxacin | 0.083 | Na2SO4 | 100 | 30 | 7 |  |  | Ti/FeTiO3/Ce-PbO2 | stainless steel |  |  | 1 | -1.954677
Paracetamol |  | NaCl | 17 | 5 | 7 | 25 |  | carbon cloth/PN-GN (P8.4%-N7.6%-500 °C) | Cu | 4 | 12 |  | -1.19382
Tetracycline | 0.225 | Na2SO4 | 35.2 | 30 |  | 25 | 200 | null/BDD | stainless steel | 20 | 20 | 1 | -1.583359
Tetracycline | 0.225 | Na2SO4 | 35.2 | 30 |  | 25 | 200 | null/BDD | stainless steel | 20 | 20 | 1 | -1.463442
Norfloxacin | 0.04 | NaCl | 50 | 5 | 4 |  | 150 | Ti/IrO2 | Zr | 8 | 10 |  | -0.7754669
Ciprofloxacin | 0.04 | NaCl | 50 | 5 | 6 |  | 150 | Ti/IrO2 | Zr | 8 | 10 |  | -0.5542402
Norfloxacin | 0.04 | NaCl | 50 | 5 | 6 |  | 150 | Ti/IrO2 | Zr | 8 | 10 |  | -0.5334289
Levofloxacin | 0.04 | NaCl | 50 | 5 | 6 |  | 150 | Ti/IrO2 | Zr | 8 | 10 |  | -0.8716007
Levofloxacin | 0.04 | NaCl | 50 | 5 | 4 |  | 150 | Ti/IrO2 | Zr | 8 | 10 |  | -0.9048306
4-Acetamidophenol | 0.03308 | Na2SO4 | 30 | 20 | 7 | 25 | 100 | Ti/Nb2O5 | stainless steel | 7.07 | 25 |  | -1.818156
Carbamazepine | 0.02116 | Na2SO4 | 30 | 20 | 7 | 25 | 100 | Ti/Nb2O5 | stainless steel | 7.07 | 25 |  | -1.489455
Florfenicol | 0.01396 | Na2SO4 | 30 | 20 | 7 | 25 | 100 | Ti/Nb2O5 | stainless steel | 7.07 | 25 |  | -1.338187
Thiamphenicol | 0.01404 | Na2SO4 | 30 | 20 | 7 | 25 | 100 | Ti/Nb2O5 | stainless steel | 7.07 | 25 |  | -1.575118
Sulfanilamide | 0.02904 | Na2SO4 | 30 | 20 | 7 | 25 | 100 | Ti/Nb2O5 | stainless steel | 7.07 | 25 |  | -1.565431
Losartan potassium | 0.377 | Na2SO4 | 50 | 10 | 7 | 25 | 100 | null/BDD | stainless steel | 5 | 5 | 1 | -1.415669
Losartan potassium | 0.377 | Na2SO4 | 50 | 30 | 7 | 25 | 100 | null/BDD | stainless steel | 5 | 5 | 1 | -1.38934
Losartan potassium | 0.377 | Na2SO4 | 50 | 80 | 7 | 25 | 100 | null/BDD | stainless steel | 5 | 5 | 1 | -1.180456
Losartan potassium | 0.377 | Na2SO4 | 50 | 50 | 7 | 25 | 100 | null/BDD | stainless steel | 5 | 5 | 1 | -1.38934
Moxifloxacin | 0.0249 | Na2SO4 | 50 | 2.5 | 6.5 |  | 100 | null/SnO2-Sb-La | Ti | 6 |  | 2 | -1.468521
Moxifloxacin | 0.0249 | Na2SO4 | 50 | 2.5 | 6.5 |  | 100 | null/BDD | Ti | 6 |  | 2 | -1.853872
Moxifloxacin | 0.0249 | Na2SO4 | 50 | 5 | 6.5 |  | 100 | null/SnOx-La-Sb | Ti | 6 |  | 2 | -1.366532
Moxifloxacin | 0.0249 | Na2SO4 | 50 | 2.5 | 6.5 |  | 100 | null/SnOx-La-Sb | Ti | 6 |  | 2 | -0.6458916
Moxifloxacin | 0.0249 | Na2SO4 | 50 | 2.5 | 6.5 |  | 100 | null/SnO2-Sb | Ti | 6 |  | 2 | -1.568636
Sulfamethazine | 0.108 | Na2SO4 | 200 | 50 | 7 |  | 40 | null/BDD | Ti/biochar | 2 | 2 | 2 | -0.688458
Sulfamethazine | 0.108 | Na2SO4 | 200 | 50 | 7 |  | 40 | null/BDD | Ti/MXene-modified biochar (20 wt% MXene) | 2 | 2 | 2 | -0.6736641
Sulfamethazine | 0.108 | Na2SO4 | 200 | 50 | 7 |  | 40 | null/BDD | Ti/activated carbon | 2 | 2 | 2 | -0.8683813
Sulfamethazine | 0.108 | Na2SO4 | 200 | 50 | 7 |  | 40 | null/BDD | Ti/MXene-modified biochar (10 wt% MXene) | 2 | 2 | 2 | -0.6779876
Enrofloxacin | 0.002778 | NaCl | 5 | 2 | 7 | 20 | 500 | Ti/RuO2-IrO2-TiO2 |  | 100 |  | 4 | -1.145755
5-Fluorouracil | 0.3844 | NaCl | 13.6891 | 15 |  | 25 | 500 | Ti/RuO2-IrO2 |  |  |  |  | -0.4383025
5-Fluorouracil | 0.3844 | NaCl | 13.6891 | 2.5 |  | 25 | 500 | Ti/RuO2-IrO2 |  |  |  |  | -1.446117
5-Fluorouracil | 0.3844 | NaCl | 34.2222 | 7.5 |  | 25 | 500 | Ti/RuO2-IrO2 |  |  |  |  | -0.6769543
5-Fluorouracil | 0.3844 | NaCl | 6.8446 | 7.5 |  | 25 | 500 | Ti/RuO2-IrO2 |  |  |  |  | -1.112946
Enrofloxacin | 0.005556 | NaCl | 10 |  | 7 | 25 | 500 | Ti/RuO2-IrO2-TiO2 |  | 100 |  | 4 | -0.346691
Enrofloxacin | 0.005556 | NaCl | 8 |  | 7 | 25 | 500 | Ti/RuO2-IrO2-TiO2 |  | 100 |  | 4 | -0.4113922
Ciprofloxacin | 0.0251 | Na2SO4 | 29.6 | 16 | 3 |  | 600 | Ti/PbO2 | stainless steel | 45 | 45 | 1.75 | -1.68403
Amoxicillin | 0.0684 | NaCl | 500 | 0.2894 | 4 |  | 100 | graphite/null | graphite | 0.6912 | 0.6912 | 3 | -2.148742
Amoxicillin | 0.0684 | NaCl | 500 | 0.2894 | 4 |  | 100 | graphite/γ-Fe2O3 | graphite | 0.6912 | 0.6912 | 3 | -1.777284
Amoxicillin | 0.0684 | NaCl | 500 | 0.2894 | 4 |  | 100 | graphite/Cu/γ-Fe2O3 | graphite | 0.6912 | 0.6912 | 3 | -1.58838
Enrofloxacin | 0.005556 | NaCl | 5 |  | 7 | 25 | 500 | Ti/RuO2-IrO2-TiO2 |  | 100 |  | 4 | -0.5476002
Enrofloxacin | 0.005556 | NaCl | 2 |  | 7 | 25 | 500 | Ti/RuO2-IrO2-TiO2 |  | 100 |  | 4 | -0.8187282
Enrofloxacin | 0.005556 | NaCl | 1 |  | 7 | 25 | 500 | Ti/RuO2-IrO2-TiO2 |  | 100 |  | 4 | -1.728158
Amoxicillin | 0.0684 | NaCl | 500 | 0.2894 | 4 |  | 100 | graphite/PdCu/γ-Fe2O3 | graphite | 0.6912 | 0.6912 | 3 | -1.361511
Enrofloxacin | 0.005556 | NaCl | 5 | 5 | 7 | 25 | 500 | Ti/RuO2-IrO2-TiO2 |  | 100 |  | 4 | -0.370081
Enrofloxacin | 0.005556 | NaCl | 5 | 4 | 7 | 25 | 500 | Ti/RuO2-IrO2-TiO2 |  | 100 |  | 4 | -0.4739193
Enrofloxacin | 0.005556 | NaCl | 5 | 3 | 7 | 25 | 500 | Ti/RuO2-IrO2-TiO2 |  | 100 |  | 4 | -0.3049563
Enrofloxacin | 0.005556 | NaCl | 5 | 2 | 7 | 25 | 500 | Ti/RuO2-IrO2-TiO2 |  | 100 |  | 4 | -0.6124322
Enrofloxacin | 0.005556 | NaCl | 5 | 1 | 7 | 25 | 500 | Ti/RuO2-IrO2-TiO2 |  | 100 |  | 4 | -0.9476909
Enrofloxacin | 0.005556 | NaCl | 5 |  | 7 | 25 | 500 | Ti/RuO2-IrO2-TiO2 |  | 100 |  | 4 | -0.4222785
Enrofloxacin | 0.005556 | NaCl | 5 |  | 7 | 25 | 500 | Ti/RuO2-IrO2-TiO2 |  | 100 |  | 3 | -0.3815335
Amoxicillin | 0.0684 | Na2SO4 | 500 | 0.2894 | 4 |  | 100 | graphite/PdCu/γ-Fe2O3 | graphite | 0.6912 | 0.6912 | 3 | -1.869666
5-Fluorouracil | 0.2307 | NaCl | 13.6891 |  |  | 25 | 500 | Ti/RuO2-IrO2 |  |  |  |  | -0.7274622
5-Fluorouracil | 0.5382 | NaCl | 13.6891 |  |  | 25 | 500 | Ti/RuO2-IrO2 |  |  |  |  | -1.14691
Cefixime | 0.0882 | NaCl | 17.11 | 14.44 | 7 | 25 | 1000 | Ti/IrO2-RuO2-TiO2-Ta2O5 | Ti | 90 | 90 | 5 | -1.568636
Amoxicillin | 0.0684 | Na2CO3 | 500 | 0.2894 | 4 |  | 100 | graphite/PdCu/γ-Fe2O3 | graphite | 0.6912 | 0.6912 | 3 | -3.39794
Ciprofloxacin | 0.0151 | Na2SO4 | 29.6 | 16 | 5 |  | 600 | Ti/PbO2 | stainless steel | 45 | 45 | 1.75 | -1.614394
Ciprofloxacin | 0.0151 | Na2SO4 | 29.6 | 16 | 7 |  | 600 | Ti/PbO2 | stainless steel | 45 | 45 | 1.75 | -1.847712
Ciprofloxacin | 0.0151 | Na2SO4 | 29.6 | 16 | 9 |  | 600 | Ti/PbO2 | stainless steel | 45 | 45 | 1.75 | -1.958607
Ciprofloxacin | 0.0151 | Na2SO4 | 29.6 | 16 | 11 |  | 600 | Ti/PbO2 | stainless steel | 45 | 45 | 1.75 | -2.107905
Ciprofloxacin | 0.0151 | Na2SO4 | 29.6 | 4 | 3 |  | 600 | Ti/PbO2 | stainless steel | 45 | 45 | 1.75 | -2.086186
Ciprofloxacin | 0.0151 | Na2SO4 | 29.6 | 8 | 3 |  | 600 | Ti/PbO2 | stainless steel | 45 | 45 | 1.75 | -1.779892
Ciprofloxacin | 0.0151 | Na2SO4 | 29.6 | 12 | 3 |  | 600 | Ti/PbO2 | stainless steel | 45 | 45 | 1.75 | -1.67162
Ciprofloxacin | 0.0151 | Na2SO4 | 29.6 | 16 | 3 |  | 600 | Ti/PbO2 | stainless steel | 45 | 45 | 1.75 | -1.459671
Ciprofloxacin | 0.0151 | Na2SO4 | 29.6 | 20 | 3 |  | 600 | Ti/PbO2 | stainless steel | 45 | 45 | 1.75 | -1.381952
Ciprofloxacin | 0.0151 | Na2SO4 | 4.23 | 16 | 3 |  | 600 | Ti/PbO2 | stainless steel | 45 | 45 | 1.75 | -2.173925
Ciprofloxacin | 0.0151 | Na2SO4 | 12.7 | 16 | 3 |  | 600 | Ti/PbO2 | stainless steel | 45 | 45 | 1.75 | -2.031517
Ciprofloxacin | 0.0151 | Na2SO4 | 21.1 | 16 | 3 |  | 600 | Ti/PbO2 | stainless steel | 45 | 45 | 1.75 | -1.764472
Ciprofloxacin | 0.0151 | Na2SO4 | 38 | 16 | 3 |  | 600 | Ti/PbO2 | stainless steel | 45 | 45 | 1.75 | -1.570248
Ciprofloxacin | 0.00503 | Na2SO4 | 29.6 | 16 | 3 |  | 600 | Ti/PbO2 | stainless steel | 45 | 45 | 1.75 | -1.146302
Ciprofloxacin | 0.0101 | Na2SO4 | 29.6 | 16 | 3 |  | 600 | Ti/PbO2 | stainless steel | 45 | 45 | 1.75 | -1.239578
Ciprofloxacin | 0.0201 | Na2SO4 | 29.6 | 16 | 3 |  | 600 | Ti/PbO2 | stainless steel | 45 | 45 | 1.75 | -1.595166
Tetracycline |  | Na2SO4 | [5 empty] | Ti/TiO2 nanotube/Ni-SDS-PbO2 | Pt | 5 |  |  | -1.297569
Tetracycline |  | Na2SO4 | [5 empty] | Ti/TiO2 nanotube/Ni-PbO2 | Pt | 5 |  |  | -1.429457
Tetracycline |  | Na2SO4 | [5 empty] | Ti/TiO2 nanotube/PbO2 | Pt | 5 |  |  | -1.74958
Cefazolin | 0.088 | NaCl | 17.11 | 14.44 | 7 | 25 | 1000 | Ti/IrO2-RuO2-TiO2-Ta2O5 | Ti | 90 | 90 | 5 | -1.744727
Cefadroxil | 0.1101 | NaCl | 17.11 | 14.44 | 7 | 25 | 1000 | Ti/IrO2-RuO2-TiO2-Ta2O5 | Ti | 90 | 90 | 5 | -1.638272
5-Fluorouracil | 0.3844 | NaCl | 31.6564 | 10.02 |  | 25 | 500 | Ti/RuO2-IrO2 |  |  |  |  | -0.6777807
Enrofloxacin | 0.002778 | NaCl | 5 | 2 | 7 | 20 | 500 | Ti/RuO2-IrO2-TiO2 |  | 100 |  | 4 | -2.112383
Amoxicillin | 0.0684 | NaCl | 500 | 0.2894 | 9 |  | 100 | graphite/PdCu/γ-Fe2O3 | graphite | 0.6912 | 0.6912 | 3 | -2.070581
Amoxicillin | 0.0684 | NaCl | 500 | 0.7234 | 4 |  | 100 | graphite/PdCu/γ-Fe2O3 | graphite | 0.6912 | 0.6912 | 3 | -1.325139
Enrofloxacin | 0.005556 | NaCl | 5 |  | 7 | 30 | 500 | Ti/RuO2-IrO2-TiO2 |  | 100 |  |  | -0.5808707
Enrofloxacin | 0.005556 | NaCl | 5 |  | 7 | 20 | 500 | Ti/RuO2-IrO2-TiO2 |  | 100 |  |  | -0.5779028
Enrofloxacin | 0.005556 | NaCl | 5 |  | 7 | 10 | 500 | Ti/RuO2-IrO2-TiO2 |  | 100 |  |  | -0.4752146
Enrofloxacin | 0.005556 | NaCl | 5 |  | 8 | 25 | 500 | Ti/RuO2-IrO2-TiO2 |  | 100 |  |  | -0.6219657
Enrofloxacin | 0.005556 | NaCl | 5 |  | 7 | 25 | 500 | Ti/RuO2-IrO2-TiO2 |  | 100 |  |  | -0.494172
Enrofloxacin | 0.005556 | NaCl | 5 |  | 6 | 25 | 500 | Ti/RuO2-IrO2-TiO2 |  | 100 |  |  | -0.6414941
Enrofloxacin | 0.005556 | NaCl | 5 |  | 5 | 25 | 500 | Ti/RuO2-IrO2-TiO2 |  | 100 |  |  | -0.8071539
Triclosan | 0.0345 | Na2SO4 | 30 | 20 | 7 |  | 75 | Ti/SnO2-Sb2O3/CNT-Ce-PbO2 | Ti | 25 | 25 | 1 | -0.8961963
Triclosan | 0.0345 | Na2SO4 | 30 | 30 | 7 |  | 75 | Ti/SnO2-Sb2O3/CNT-Ce-PbO2 | Ti | 25 | 25 | 1 | -0.5670307
Triclosan | 0.0345 | Na2SO4 | 30 | 25 | 7 |  | 75 | Ti/SnO2-Sb2O3/CNT-Ce-PbO2 | Ti | 25 | 25 | 0.5 | -0.348722
Triclosan | 0.0345 | Na2SO4 | 30 | 25 | 7 |  | 75 | Ti/SnO2-Sb2O3/CNT-Ce-PbO2 | Ti | 25 | 25 | 1.5 | -1.013228
Triclosan | 0.0345 | Na2SO4 | 30 | 15 | 7 |  | 75 | Ti/SnO2-Sb2O3/CNT-Ce-PbO2 | Ti | 25 | 25 | 1 | -1.107905
Triclosan | 0.0345 | Na2SO4 | 30 | 25 | 7 |  | 75 | Ti/SnO2-Sb2O3/CNT-Ce-PbO2 | Ti | 25 | 25 | 2 | -1.026872
Enrofloxacin | 0.02778 | NaCl | 5 |  |  | 25 | 500 | Ti/RuO2-IrO2-TiO2 |  | 100 |  |  | -0.6603498
Enrofloxacin | 0.016668 | NaCl | 5 |  |  | 25 | 500 | Ti/RuO2-IrO2-TiO2 |  | 100 |  |  | -0.6392173
Enrofloxacin | 0.008334 | NaCl | 5 |  |  | 25 | 500 | Ti/RuO2-IrO2-TiO2 |  | 100 |  |  | -0.5635193
Enrofloxacin | 0.005556 | NaCl | 5 |  |  | 25 | 500 | Ti/RuO2-IrO2-TiO2 |  | 100 |  |  | -0.5808707
Enrofloxacin | 0.002778 | NaCl | 5 |  |  | 25 | 500 | Ti/RuO2-IrO2-TiO2 |  | 100 |  |  | -0.4604221
Tetracycline | 0.0113 | Na2SO4 | 50 | 0.5 | 6 | 25 | 50 | FTO/SnO2-Sb | graphite | 5 | 5 | 2 | -1.455932
Tetracycline | 0.0113 | Na2SO4 | 50 | 0.75 | 6 | 25 | 50 | FTO/SnO2-Sb | graphite | 5 | 5 | 2 | -1.30103
Tetracycline | 0.0113 | Na2SO4 | 50 | 1 | 6 | 25 | 50 | FTO/SnO2-Sb | graphite | 5 | 5 | 2 | -1.075721
Tetracycline | 0.0113 | Na2SO4 | 50 | 1.25 | 6 | 25 | 50 | FTO/SnO2-Sb | graphite | 5 | 5 | 2 | -0.8416375
Tetracycline | 0.0113 | Na2SO4 | 50 | 1.5 | 6 | 25 | 50 | FTO/SnO2-Sb | graphite | 5 | 5 | 2 | -0.5751184
Tetracycline | 0.0113 | Na2SO4 | 50 | 1.25 | 6 | 25 | 50 | Ti/SnO2-Sb | graphite |  | 5 | 2 | -1.180456
Enrofloxacin | 0.005556 | NaCl | 5 |  | 4.5 | 25 | 500 | Ti/RuO2-IrO2-TiO2 |  | 100 |  |  | -0.4993519
Amoxicillin | 0.0684 | NaCl | 500 | 0.1447 | 4 |  | 100 | graphite/PdCu/γ-Fe2O3 | graphite | 0.6912 | 0.6912 | 3 | -1.645892
Triclosan | 0.0345 | Na2SO4 | 30 | 25 | 7 |  | 75 | Ti/SnO2-Sb2O3/CNT-Ce-PbO2 | Ti | 25 | 25 | 1 | -0.5718652
Triclosan | 0.0345 | Na2SO4 | 30 | 25 | 7 |  | 75 | Ti/SnO2-Sb2O3 | Ti | 25 | 25 | 1 | -0.9913998
Amoxicillin | 0.0684 | NaCl | 500 | 1.4468 | 4 |  | 100 | graphite/PdCu/γ-Fe2O3 | graphite | 0.6912 | 0.6912 | 3 | -1.282329
Enrofloxacin | 0.005556 | NaCl | 5 |  | 7 | 25 | 500 | Ti/RuO2-IrO2-TiO2 |  | 100 |  | 2.5 | -0.3620102
Amoxicillin | 0.0274 | NaCl | 500 | 0.2894 | 4 |  | 100 | graphite/PdCu/γ-Fe2O3 | graphite | 0.6912 | 0.6912 | 3 | -1.227678
Amoxicillin | 0.1368 | NaCl | 500 | 0.2894 | 4 |  | 100 | graphite/PdCu/γ-Fe2O3 | graphite | 0.6912 | 0.6912 | 3 | -1.946922
Amoxicillin | 0.2737 | NaCl | 500 | 0.2894 | 4 |  | 100 | graphite/PdCu/γ-Fe2O3 | graphite | 0.6912 | 0.6912 | 3 | -2.431798
Doxycycline hydrochloride | 0.0624 | NaCl | 200 | 7 |  |  | 100 | Pt/Pt | Ni/MWCNTs-COOH/Ti | 1 | 1 | 2 | -2.079877
Doxycycline hydrochloride | 0.0624 | NaCl | 200 | 7 |  |  | 100 | Pt/Pt | Ni/MWCNTs-COOH/Ti | 1 | 1 | 2 | -2.044793
Doxycycline hydrochloride | 0.0624 | NaCl | 200 | 7 |  |  | 100 | Pt/Pt | Ni/MWCNTs-COOH/Ti | 1 | 1 | 2 | -2.008774
Doxycycline hydrochloride | 0.0624 | NaCl | 200 | 7 |  |  | 100 | Pt/Pt | Ni/MWCNTs-COOH/Ti | 1 | 1 | 2 | -2.230623
Doxycycline hydrochloride | 0.0624 | NaCl | 200 | 7 |  |  | 100 | Pt/Pt | Ni/MWCNTs-COOH/Ti | 1 | 1 | 2 | -2.232844
Doxycycline hydrochloride | 0.0624 | NaCl | 50 | 15 |  |  | 100 | Pt/Pt | Ni/MWCNTs-COOH/Ti | 1 | 1 | 2 | -1.930702
Triclosan | 0.0345 | Na2SO4 | 30 | 25 | 7 |  | 75 | Ti/SnO2-Sb2O3/Ce-PbO2 | Ti | 25 | 25 | 1 | -0.8326827
Enrofloxacin | 0.005556 | NaCl | 5 |  | 7 | 25 | 500 | Ti/RuO2-IrO2-TiO2 |  | 100 |  | 2 | -0.3323603
Enrofloxacin | 0.005556 | NaCl | 5 |  | 7 | 50 | 500 | Ti/RuO2-IrO2-TiO2 |  | 100 |  |  | -1.29073
Doxycycline hydrochloride | 0.0624 | NaCl | 100 | 15 |  |  | 100 | Pt/Pt | Ni/MWCNTs-COOH/Ti | 1 | 1 | 2 | -1.848937
Doxycycline hydrochloride | 0.0624 | NaCl | 130 | 15 |  |  | 100 | Pt/Pt | Ni/MWCNTs-COOH/Ti | 1 | 1 | 2 | -1.721018
Doxycycline hydrochloride | 0.0624 | NaCl | 150 | 15 |  |  | 100 | Pt/Pt | Ni/MWCNTs-COOH/Ti | 1 | 1 | 2 | -1.670806
Doxycycline hydrochloride | 0.0624 | NaCl | 200 | 15 |  |  | 100 | Pt/Pt | Ni/MWCNTs-COOH/Ti | 1 | 1 | 2 | -1.670602
Enrofloxacin | 0.005556 | NaCl | 5 |  | 7 | 40 | 500 | Ti/RuO2-IrO2-TiO2 |  | 100 |  |  | -0.5848596
Doxycycline hydrochloride | 0.0624 | NaCl | 150 | 15 |  | 20 | 100 | Pt/Pt | Ni/MWCNTs-COOH/Ti | 1 | 1 | 2 | -1.655019
Doxycycline hydrochloride | 0.0624 | NaCl | 150 | 15 |  | 25 | 100 | Pt/Pt | Ni/MWCNTs-COOH/Ti | 1 | 1 | 2 | -1.675923
Doxycycline hydrochloride | 0.0624 | NaCl | 150 | 15 |  | 30 | 100 | Pt/Pt | Ni/MWCNTs-COOH/Ti | 1 | 1 | 2 | -1.690157
Doxycycline hydrochloride | 0.0624 | NaCl | 150 | 15 |  | 35 | 100 | Pt/Pt | Ni/MWCNTs-COOH/Ti | 1 | 1 | 2 | -1.670806
Doxycycline hydrochloride | 0.0624 | NaCl | 150 | 15 |  | 40 | 100 | Pt/Pt | Ni/MWCNTs-COOH/Ti | 1 | 1 | 2 | -1.764724
Enrofloxacin | 0.005556 | NaCl | 5 |  | 7 | 25 | 500 | Ti/RuO2-IrO2-TiO2 |  | 100 |  | 1 | -0.3306831
Enrofloxacin | 0.002778 | NaCl | 5 | 2 | 7 | 20 | 500 | Ti/RuO2-IrO2-TiO2 |  | 100 |  | 4 | -1.888737
Iobitridol | 0.001197 | NaClO4 |  | 91 |  | 25 | 1000 | Ti/IrO2-RuO2-Pt-Rh-Ta mixed metal oxide | Ti/IrO2-RuO2-Pt-Rh-Ta mixed metal oxide | 110 | 110 | 0.5 | -1.677781
Ciprofloxacin | 0.0905 | C2H3NaO2 | 304.75 | 10 | 5 | 25 | 500 | null/BDD | stainless steel | 9 | 9 | 2 | -1.623423
Metronidazole | 0.5846 | Na2SO4 | 100 | 50 | 6.4 |  | 250 | Ti/Sn-SbOx/α-PbO2/β-PbO2 | Ti | 14 | 14 | 4 | -1.473661
Metronidazole | 0.5846 | Na2SO4 | 100 | 30 | 6.4 |  | 250 | Ti/Sn-SbOx/α-PbO2/β-PbO2 | Ti | 14 | 14 | 4 | -1.549751
Metronidazole | 0.5846 | Na2SO4 | 100 | 10 | 6.4 |  | 250 | Ti/Sn-SbOx/α-PbO2/β-PbO2 | Ti | 14 | 14 | 4 | -1.899629
Metronidazole | 1.414 | Na2SO4 |  | 100 | 7 | 30 | 200 | Si/BDD | Pt | 6 | 43.98 |  | -1.912006
Metronidazole | 0.723 | Na2SO4 |  | 100 | 7 | 30 | 200 | Si/BDD | Pt | 6 | 43.98 |  | -1.633577
Metronidazole | 2.857 | Na2SO4 |  | 100 | 7 | 30 | 200 | Si/BDD | Pt | 6 | 43.98 |  | -2.195315
Metronidazole | 2.857 | Na2SO4 |  | 80 | 7 | 30 | 200 | Si/BDD | Pt | 6 | 43.98 |  | -2.328642
Metronidazole | 2.857 | Na2SO4 |  | 60 | 7 | 30 | 200 | Si/BDD | Pt | 6 | 43.98 |  | -2.4675
Metronidazole | 2.857 | Na2SO4 |  | 40 | 7 | 30 | 200 | Si/BDD | Pt | 6 | 43.98 |  | -2.667966
Sulfamethoxazole | 0.000394861 | NaNO3 | 0.002352 | 40 |  | 25 | 1000 | Si/BDD | stainless steel | 12 | 24 | 8 | -1.939945
Sulfamethoxazole | 0.000394861 | NaNO3 | 0.002352 | 20 |  | 25 | 1000 | Si/BDD | stainless steel | 12 | 24 | 8 | -1.961897
Sulfamethoxazole | 0.000394861 | NaNO3 | 0.002352 | 10 |  | 25 | 1000 | Si/BDD | stainless steel | 12 | 24 | 8 | -2.008774
Iomeprol | 0.001287 | Na2SO4 |  | 182 |  | 25 | 1000 | Ti/IrO2-RuO2-Pt-Rh-Ta mixed metal oxide | Ti/IrO2-RuO2-Pt-Rh-Ta mixed metal oxide | 110 | 110 | 0.5 | -1.420216
Iomeprol | 0.001287 | Na2SO4 |  | 145 |  | 25 | 1000 | Ti/IrO2-RuO2-Pt-Rh-Ta mixed metal oxide | Ti/IrO2-RuO2-Pt-Rh-Ta mixed metal oxide | 110 | 110 | 0.5 | -1.537602
Iomeprol | 0.001287 | Na2SO4 |  | 118 |  | 25 | 1000 | Ti/IrO2-RuO2-Pt-Rh-Ta mixed metal oxide | Ti/IrO2-RuO2-Pt-Rh-Ta mixed metal oxide | 110 | 110 | 0.5 | -1.638272
Iomeprol | 0.001287 | Na2SO4 |  | 91 |  | 25 | 1000 | Ti/IrO2-RuO2-Pt-Rh-Ta mixed metal oxide | Ti/IrO2-RuO2-Pt-Rh-Ta mixed metal oxide | 110 | 110 | 0.5 | -1.744727
Iomeprol | 0.001287 | Na2SO4 |  | 64 |  | 25 | 1000 | Ti/IrO2-RuO2-Pt-Rh-Ta mixed metal oxide | Ti/IrO2-RuO2-Pt-Rh-Ta mixed metal oxide | 110 | 110 | 0.5 | -1.853872
Amidotrizoate | 0.001573 | Na2SO4 |  | 182 |  | 25 | 1000 | Ti/IrO2-RuO2-Pt-Rh-Ta mixed metal oxide | Ti/IrO2-RuO2-Pt-Rh-Ta mixed metal oxide | 110 | 110 | 0.5 | -1.481486
Amidotrizoate | 0.001573 | Na2SO4 |  | 145 |  | 25 | 1000 | Ti/IrO2-RuO2-Pt-Rh-Ta mixed metal oxide | Ti/IrO2-RuO2-Pt-Rh-Ta mixed metal oxide | 110 | 110 | 0.5 | -1.568636
Amidotrizoate | 0.001573 | Na2SO4 |  | 118 |  | 25 | 1000 | Ti/IrO2-RuO2-Pt-Rh-Ta mixed metal oxide | Ti/IrO2-RuO2-Pt-Rh-Ta mixed metal oxide | 110 | 110 | 0.5 | -1.721246
Amidotrizoate | 0.001573 | Na2SO4 |  | 91 |  | 25 | 1000 | Ti/IrO2-RuO2-Pt-Rh-Ta mixed metal oxide | Ti/IrO2-RuO2-Pt-Rh-Ta mixed metal oxide | 110 | 110 | 0.5 | -1.79588
Amidotrizoate | 0.001573 | Na2SO4 |  | 64 |  | 25 | 1000 | Ti/IrO2-RuO2-Pt-Rh-Ta mixed metal oxide | Ti/IrO2-RuO2-Pt-Rh-Ta mixed metal oxide | 110 | 110 | 0.5 | -1.886057
Iopromide | 0.001264 | Na2SO4 |  | 182 |  | 25 | 1000 | Ti/IrO2-RuO2-Pt-Rh-Ta mixed metal oxide | Ti/IrO2-RuO2-Pt-Rh-Ta mixed metal oxide | 110 | 110 | 0.5 | -1.552842
Iopromide | 0.001264 | Na2SO4 |  | 145 |  | 25 | 1000 | Ti/IrO2-RuO2-Pt-Rh-Ta mixed metal oxide | Ti/IrO2-RuO2-Pt-Rh-Ta mixed metal oxide | 110 | 110 | 0.5 | -1.69897
Iopromide | 0.001264 | Na2SO4 |  | 118 |  | 25 | 1000 | Ti/IrO2-RuO2-Pt-Rh-Ta mixed metal oxide | Ti/IrO2-RuO2-Pt-Rh-Ta mixed metal oxide | 110 | 110 | 0.5 | -1.823909
Metronidazole | 0.5846 | Na2SO4 | 100 | 70 | 6.4 |  | 250 | Ti/Sn-SbOx/α-PbO2/β-PbO2 | Ti | 14 | 14 | 4 | -1.329754
Metronidazole | 0.5846 | Na2SO4 | 100 | 10 | 6.4 |  | 250 | Ti/Sn-SbOx/α-PbO2/0.5% Co-PbO2 | Ti | 14 | 14 | 4 | -1.899629
Metronidazole | 0.5846 | Na2SO4 | 100 | 10 | 6.4 |  | 250 | Ti/Sn-SbOx/α-PbO2/1.0% Co-PbO2 | Ti | 14 | 14 | 4 | -1.823909
Cefadroxil | 0.0826 | Na2SO4 | 100 | 30 | 3 |  | 200 | Ti/La2O3-PbO2 | stainless steel | 8 | 8 | 3 | -1.585027
Florfenicol | 0.00279 | Na2SO4/NO3- |  | 20 | 6.7 | 25 | 100 | null/1.60% La-Ti4O7 | stainless steel | 3.14 | 4.91 |  | -2.06956
Florfenicol | 0.00279 | Na2SO4 | 20 | 20 | 6.7 | 25 | 100 | null/1.60% La-Ti4O7 | stainless steel | 3.14 | 4.91 |  | -1.831503
Florfenicol | 0.00279 | Na2SO4/Cl- |  | 20 | 6.7 | 25 | 100 | null/1.60% La-Ti4O7 | stainless steel | 3.14 | 4.91 |  | -1.774432
Florfenicol | 0.00279 | Na2SO4 | 20 | 20 | 6.7 | 25 | 100 | null/1.60% La-Ti4O7 | stainless steel | 3.14 | 4.91 |  | -1.886057
Florfenicol | 0.00279 | Na2SO4 | 20 | 20 | 9 | 25 | 100 | null/1.60% La-Ti4O7 | stainless steel | 3.14 | 4.91 |  | -1.808549
Florfenicol | 0.00279 | Na2SO4 | 20 | 20 | 3 | 25 | 100 | null/1.60% La-Ti4O7 | stainless steel | 3.14 | 4.91 |  | -1.533726
Florfenicol | 0.00279 | Na2SO4 | 20 | 20 |  | 25 | 100 | null/1.60% La-Ti4O7 | stainless steel | 3.14 | 4.91 |  | -1.678402
Hydroquinone | 0.9082 | Na2SO4 | 70.4 | 50 |  | 40 | 250 | Ti/Sb-SnO2NFs/PbO2 | Cu | 8 |  | 2 | -2.139063
Norfloxacin | 0.3132 | Na2SO4 | 70.4 | 50 |  | 40 | 250 | Ti/Sb-SnO2NFs/PbO2 | Cu | 8 |  | 2 | -2.007005
Norfloxacin | 0.3132 | Na2SO4 | 70.4 | 50 |  | 40 | 250 | Ti/Sb-SnO2/PbO2 | Cu | 8 |  | 2 | -2.369572
Methylene blue | 0.0625 | Na2SO4 | 70.4 | 50 |  | 40 | 250 | Ti/Sb-SnO2NFs/PbO2 | Cu | 8 |  | 2 | -1.483332
Iopromide | 0.001264 | Na2SO4 |  | 91 |  | 25 | 1000 | Ti/IrO2-RuO2-Pt-Rh-Ta mixed metal oxide | Ti/IrO2-RuO2-Pt-Rh-Ta mixed metal oxide | 110 | 110 | 0.5 | -1.853872
Salicylic acid | 0.6516 | Na2SO4 | 100 | 70 | 5 |  |  | Ti/TiO2NTs/NiO@C/PbO2 | Ti | 2 | 2 | 1 | -2.14691
Salicylic acid | 0.0724 | Na2SO4 | 100 | 70 | 5 |  |  | Ti/TiO2NTs/PbO2 | Ti | 2 | 2 | 1 | -1.761954
Salicylic acid | 0.0724 | Na2SO4 | 100 | 70 | 5 |  |  | Ti/TiO2NTs/NiO@C/PbO2 | Ti | 2 | 2 | 1 | -1.562249
Sulfamethazine | 0.18 | HNO3 |  | 8 |  | 25 | 500 | Pt/Pt | Pt | 6.25 |  | 4 | -1.769551
Ibuprofen | 0.485 | NaCl | 500 |  |  |  | 10 | carbon fibre | Au | 0.7 |  |  | -1.920819
Ibuprofen | 0.485 | NaCl | 500 |  |  |  | 10 | carbon fibre | Au | 0.7 |  |  | -1.744727
Ibuprofen | 0.485 | [5 empty] | 10 | carbon fibre | Au | 0.7 |  |  | -1.9914
Aspirin | 2.775 | Na2SO4 | 100 | 50 |  | 25 | 250 | Ti/In-doped PbO2 | Ti | 14 | 14 | 4 | -2.180456
Aspirin | 2.775 | Na2SO4 | 100 | 50 |  | 25 | 250 | Ti/In-doped PbO2 | Ti | 14 | 14 | 4 | -2.107905
Aspirin | 2.775 | Na2SO4 | 100 | 50 |  | 25 | 250 | Ti/In-doped PbO2 | Ti | 14 | 14 | 4 | -1.9914
Aspirin | 2.775 | Na2SO4 | 100 | 50 |  | 25 | 250 | Ti/In-doped PbO2 | Ti | 14 | 14 | 4 | -2.045757
Aspirin | 2.775 | Na2SO4 | 100 | 50 |  | 25 | 250 | Ti/PbO2 | Ti | 14 | 14 | 4 | -2.142668
Metronidazole | 0.5846 | Na2SO4 | 100 | 10 | 6.4 |  | 250 | Ti/Sn-SbOx/α-PbO2/2.0% Co-PbO2 | Ti | 14 | 14 | 4 | -1.943095
Salicylic acid | 0.0724 | Na2SO4 | 100 | 70 | 5 |  |  | Ti/PbO2 | Ti | 2 | 2 | 1 | -1.89279
Ciprofloxacin | 0.0905 | C2H3NaO2 | 304.75 | 5 | 5 | 25 | 500 | null/BDD | stainless steel | 9 | 9 | 2 | -1.801343
Iopromide | 0.001264 | Na2SO4 |  | 64 |  | 25 | 1000 | Ti/IrO2-RuO2-Pt-Rh-Ta mixed metal oxide | Ti/IrO2-RuO2-Pt-Rh-Ta mixed metal oxide | 110 | 110 | 0.5 | -1.920819
Iodixanol | 0.000645 | Na2SO4 |  | 145 |  | 25 | 1000 | Ti/IrO2-RuO2-Pt-Rh-Ta mixed metal oxide | Ti/IrO2-RuO2-Pt-Rh-Ta mixed metal oxide | 110 | 110 | 0.5 | -1.508638
Iodixanol | 0.000645 | NaClO4 |  | 118 |  | 25 | 1000 | Ti/IrO2-RuO2-Pt-Rh-Ta mixed metal oxide | Ti/IrO2-RuO2-Pt-Rh-Ta mixed metal oxide | 110 | 110 | 0.5 | -1.60206
Iodixanol | 0.000645 | NaClO4 |  | 91 |  | 25 | 1000 | Ti/IrO2-RuO2-Pt-Rh-Ta mixed metal oxide | Ti/IrO2-RuO2-Pt-Rh-Ta mixed metal oxide | 110 | 110 | 0.5 | -1.638272
Iodixanol | 0.000645 | NaClO4 |  | 64 |  | 25 | 1000 | Ti/IrO2-RuO2-Pt-Rh-Ta mixed metal oxide | Ti/IrO2-RuO2-Pt-Rh-Ta mixed metal oxide | 110 | 110 | 0.5 | -1.744727
Iobitridol | 0.001197 | NaClO4 |  | 182 |  | 25 | 1000 | Ti/IrO2-RuO2-Pt-Rh-Ta mixed metal oxide | Ti/IrO2-RuO2-Pt-Rh-Ta mixed metal oxide | 110 | 110 | 0.5 | -1.30103
Iobitridol | 0.001197 | NaClO4 |  | 145 |  | 25 | 1000 | Ti/IrO2-RuO2-Pt-Rh-Ta mixed metal oxide | Ti/IrO2-RuO2-Pt-Rh-Ta mixed metal oxide | 110 | 110 | 0.5 | -1.408935
Iobitridol | 0.001197 | NaClO4 |  | 118 |  | 25 | 1000 | Ti/IrO2-RuO2-Pt-Rh-Ta mixed metal oxide | Ti/IrO2-RuO2-Pt-Rh-Ta mixed metal oxide | 110 | 110 | 0.5 | -1.537602
Iobitridol | 0.001197 | NaClO4 |  | 64 |  | 25 | 1000 | Ti/IrO2-RuO2-Pt-Rh-Ta mixed metal oxide | Ti/IrO2-RuO2-Pt-Rh-Ta mixed metal oxide | 110 | 110 | 0.5 | -1.744727
Iopamidol | 0.001287 | NaClO4 |  | 182 |  | 25 | 1000 | Ti/IrO2-RuO2-Pt-Rh-Ta mixed metal oxide | Ti/IrO2-RuO2-Pt-Rh-Ta mixed metal oxide | 110 | 110 | 0.5 | -1.376751
Iopamidol | 0.001287 | NaClO4 |  | 145 |  | 25 | 1000 | Ti/IrO2-RuO2-Pt-Rh-Ta mixed metal oxide | Ti/IrO2-RuO2-Pt-Rh-Ta mixed metal oxide | 110 | 110 | 0.5 | -1.552842
Iopamidol | 0.001287 | NaClO4 |  | 118 |  | 25 | 1000 | Ti/IrO2-RuO2-Pt-Rh-Ta mixed metal oxide | Ti/IrO2-RuO2-Pt-Rh-Ta mixed metal oxide | 110 | 110 | 0.5 | -1.638272
Iopamidol | 0.001287 | NaClO4 |  | 91 |  | 25 | 1000 | Ti/IrO2-RuO2-Pt-Rh-Ta mixed metal oxide | Ti/IrO2-RuO2-Pt-Rh-Ta mixed metal oxide | 110 | 110 | 0.5 | -1.69897
Iopamidol | 0.001287 | NaClO4 |  | 64 |  | 25 | 1000 | Ti/IrO2-RuO2-Pt-Rh-Ta mixed metal oxide | Ti/IrO2-RuO2-Pt-Rh-Ta mixed metal oxide | 110 | 110 | 0.5 | -1.721246
Ciprofloxacin | 0.0905 | C2H3NaO2 | 304.75 | 20 | 9 | 25 | 500 | null/BDD | stainless steel | 9 | 9 | 2 | -1.354578
Ciprofloxacin | 0.0905 | C2H3NaO2 | 304.75 | 20 | 7 | 25 | 500 | null/BDD | stainless steel | 9 | 9 | 2 | -1.325139
Ciprofloxacin | 0.0905 | C2H3NaO2 | 304.75 | 20 | 3 | 25 | 500 | null/BDD | stainless steel | 9 | 9 | 2 | -1.069051
Ciprofloxacin | 0.2414 | C2H3NaO2 | 304.75 | 20 | 5 | 25 | 500 | null/BDD | stainless steel | 9 | 9 | 2 | -1.806875
Ciprofloxacin | 0.1509 | C2H3NaO2 | 304.75 | 20 | 5 | 25 | 500 | null/BDD | stainless steel | 9 | 9 | 2 | -1.522879
Ciprofloxacin | 0.0302 | C2H3NaO2 | 304.75 | 20 | 5 | 25 | 500 | null/BDD | stainless steel | 9 | 9 | 2 | -1.094744
Ciprofloxacin | 0.0905 | C2H3NaO2 | 304.75 | 20 | 3 | 25 | 500 | null/BDD | stainless steel | 9 | 9 | 2 | -1.254925
Ciprofloxacin | 0.0905 | C2H3NaO2 | 243.8 | 20 | 3 | 25 | 500 | null/BDD | stainless steel | 9 | 9 | 2 | -1.420216
Ciprofloxacin | 0.0905 | C2H3NaO2 | 182.85 | 20 | 3 | 25 | 500 | null/BDD | stainless steel | 9 | 9 | 2 | -1.521434
Ciprofloxacin | 0.0905 | C2H3NaO2 | 146.28 | 20 | 3 | 25 | 500 | null/BDD | stainless steel | 9 | 9 | 2 | -1.571865
Ciprofloxacin | 0.0905 | C2H3NaO2 | 121.9 | 20 | 3 | 25 | 500 | null/BDD | stainless steel | 9 | 9 | 2 | -1.688246
Ciprofloxacin | 0.0905 | C2H3NaO2 | 304.75 | 20 | 5 | 25 | 500 | null/BDD | stainless steel | 9 | 9 | 2 | -1.254925
Ciprofloxacin | 0.0905 | C2H3NaO2 | 304.75 | 15 | 5 | 25 | 500 | null/BDD | stainless steel | 9 | 9 | 2 | -1.467246
Iodixanol | 0.000645 | NaClO4 |  | 145 |  | 25 | 1000 | Ti/IrO2-RuO2-Pt-Rh-Ta mixed metal oxide | Ti/IrO2-RuO2-Pt-Rh-Ta mixed metal oxide | 110 | 110 | 0.5 | -1.481486
Iodixanol | 0.000645 | NaClO4 |  | 182 |  | 25 | 1000 | Ti/IrO2-RuO2-Pt-Rh-Ta mixed metal oxide | Ti/IrO2-RuO2-Pt-Rh-Ta mixed metal oxide | 110 | 110 | 0.5 | -1.387216
Iopromide | 0.001264 | NaClO4 |  | 64 |  | 25 | 1000 | Ti/IrO2-RuO2-Pt-Rh-Ta mixed metal oxide | Ti/IrO2-RuO2-Pt-Rh-Ta mixed metal oxide | 110 | 110 | 0.5 | -1.677781
Iopromide | 0.001264 | NaClO4 |  | 91 |  | 25 | 1000 | Ti/IrO2-RuO2-Pt-Rh-Ta mixed metal oxide | Ti/IrO2-RuO2-Pt-Rh-Ta mixed metal oxide | 110 | 110 | 0.5 | -1.552842
Iodixanol | 0.000645 | Na2SO4 |  | 118 |  | 25 | 1000 | Ti/IrO2-RuO2-Pt-Rh-Ta mixed metal oxide | Ti/IrO2-RuO2-Pt-Rh-Ta mixed metal oxide | 110 | 110 | 0.5 | -1.60206
Iodixanol | 0.000645 | Na2SO4 |  | 91 |  | 25 | 1000 | Ti/IrO2-RuO2-Pt-Rh-Ta mixed metal oxide | Ti/IrO2-RuO2-Pt-Rh-Ta mixed metal oxide | 110 | 110 | 0.5 | -1.721246
Iodixanol | 0.000645 | Na2SO4 |  | 64 |  | 25 | 1000 | Ti/IrO2-RuO2-Pt-Rh-Ta mixed metal oxide | Ti/IrO2-RuO2-Pt-Rh-Ta mixed metal oxide | 110 | 110 | 0.5 | -1.79588
Iobitridol | 0.001197 | Na2SO4 |  | 182 |  | 25 | 1000 | Ti/IrO2-RuO2-Pt-Rh-Ta mixed metal oxide | Ti/IrO2-RuO2-Pt-Rh-Ta mixed metal oxide | 110 | 110 | 0.5 | -1.408935
Iobitridol | 0.001197 | Na2SO4 |  | 145 |  | 25 | 1000 | Ti/IrO2-RuO2-Pt-Rh-Ta mixed metal oxide | Ti/IrO2-RuO2-Pt-Rh-Ta mixed metal oxide | 110 | 110 | 0.5 | -1.568636
Iobitridol | 0.001197 | Na2SO4 |  | 118 |  | 25 | 1000 | Ti/IrO2-RuO2-Pt-Rh-Ta mixed metal oxide | Ti/IrO2-RuO2-Pt-Rh-Ta mixed metal oxide | 110 | 110 | 0.5 | -1.585027
Iobitridol | 0.001197 | Na2SO4 |  | 91 |  | 25 | 1000 | Ti/IrO2-RuO2-Pt-Rh-Ta mixed metal oxide | Ti/IrO2-RuO2-Pt-Rh-Ta mixed metal oxide | 110 | 110 | 0.5 | -1.677781
Iobitridol | 0.001197 | Na2SO4 |  | 64 |  | 25 | 1000 | Ti/IrO2-RuO2-Pt-Rh-Ta mixed metal oxide | Ti/IrO2-RuO2-Pt-Rh-Ta mixed metal oxide | 110 | 110 | 0.5 | -1.79588
Iopamidol | 0.001287 | Na2SO4 |  | 182 |  | 25 | 1000 | Ti/IrO2-RuO2-Pt-Rh-Ta mixed metal oxide | Ti/IrO2-RuO2-Pt-Rh-Ta mixed metal oxide | 110 | 110 | 0.5 | -1.346787
Iopamidol | 0.001287 | Na2SO4 |  | 145 |  | 25 | 1000 | Ti/IrO2-RuO2-Pt-Rh-Ta mixed metal oxide | Ti/IrO2-RuO2-Pt-Rh-Ta mixed metal oxide | 110 | 110 | 0.5 | -1.387216
Iopamidol | 0.001287 | Na2SO4 |  | 118 |  | 25 | 1000 | Ti/IrO2-RuO2-Pt-Rh-Ta mixed metal oxide | Ti/IrO2-RuO2-Pt-Rh-Ta mixed metal oxide | 110 | 110 | 0.5 | -1.677781
Iopamidol | 0.001287 | Na2SO4 |  | 91 |  | 25 | 1000 | Ti/IrO2-RuO2-Pt-Rh-Ta mixed metal oxide | Ti/IrO2-RuO2-Pt-Rh-Ta mixed metal oxide | 110 | 110 | 0.5 | -1.69897
Iodixanol | 0.000645 | Na2SO4 |  | 182 |  | 25 | 1000 | Ti/IrO2-RuO2-Pt-Rh-Ta mixed metal oxide | Ti/IrO2-RuO2-Pt-Rh-Ta mixed metal oxide | 110 | 110 | 0.5 | -1.356547
Iopamidol | 0.001287 | Na2SO4 |  | 64 |  | 25 | 1000 | Ti/IrO2-RuO2-Pt-Rh-Ta mixed metal oxide | Ti/IrO2-RuO2-Pt-Rh-Ta mixed metal oxide | 110 | 110 | 0.5 | -1.823909
Iomeprol | 0.001287 | NaClO4 |  | 145 |  | 25 | 1000 | Ti/IrO2-RuO2-Pt-Rh-Ta mixed metal oxide | Ti/IrO2-RuO2-Pt-Rh-Ta mixed metal oxide | 110 | 110 | 0.5 | -1.49485
Iomeprol | 0.001287 | NaClO4 |  | 118 |  | 25 | 1000 | Ti/IrO2-RuO2-Pt-Rh-Ta mixed metal oxide | Ti/IrO2-RuO2-Pt-Rh-Ta mixed metal oxide | 110 | 110 | 0.5 | -1.537602
Iomeprol | 0.001287 | NaClO4 |  | 91 |  | 25 | 1000 | Ti/IrO2-RuO2-Pt-Rh-Ta mixed metal oxide | Ti/IrO2-RuO2-Pt-Rh-Ta mixed metal oxide | 110 | 110 | 0.5 | -1.657577
Iomeprol | 0.001287 | NaClO4 |  | 64 |  | 25 | 1000 | Ti/IrO2-RuO2-Pt-Rh-Ta mixed metal oxide | Ti/IrO2-RuO2-Pt-Rh-Ta mixed metal oxide | 110 | 110 | 0.5 | -1.823909
Amidotrizoate | 0.001573 | NaClO4 |  | 182 |  | 25 | 1000 | Ti/IrO2-RuO2-Pt-Rh-Ta mixed metal oxide | Ti/IrO2-RuO2-Pt-Rh-Ta mixed metal oxide | 110 | 110 | 0.5 | -1.337242
Amidotrizoate | 0.001573 | NaClO4 |  | 145 |  | 25 | 1000 | Ti/IrO2-RuO2-Pt-Rh-Ta mixed metal oxide | Ti/IrO2-RuO2-Pt-Rh-Ta mixed metal oxide | 110 | 110 | 0.5 | -1.481486
Amidotrizoate | 0.001573 | NaClO4 |  | 118 |  | 25 | 1000 | Ti/IrO2-RuO2-Pt-Rh-Ta mixed metal oxide | Ti/IrO2-RuO2-Pt-Rh-Ta mixed metal oxide | 110 | 110 | 0.5 | -1.568636
Amidotrizoate | 0.001573 | NaClO4 |  | 91 |  | 25 | 1000 | Ti/IrO2-RuO2-Pt-Rh-Ta mixed metal oxide | Ti/IrO2-RuO2-Pt-Rh-Ta mixed metal oxide | 110 | 110 | 0.5 | -1.619789
Amidotrizoate | 0.001573 | NaClO4 |  | 64 |  | 25 | 1000 | Ti/IrO2-RuO2-Pt-Rh-Ta mixed metal oxide | Ti/IrO2-RuO2-Pt-Rh-Ta mixed metal oxide | 110 | 110 | 0.5 | -1.721246
Iopromide | 0.001264 | NaClO4 |  | 182 |  | 25 | 1000 | Ti/IrO2-RuO2-Pt-Rh-Ta mixed metal oxide | Ti/IrO2-RuO2-Pt-Rh-Ta mixed metal oxide | 110 | 110 | 0.5 | -1.318759
Iopromide | 0.001264 | NaClO4 |  | 145 |  | 25 | 1000 | Ti/IrO2-RuO2-Pt-Rh-Ta mixed metal oxide | Ti/IrO2-RuO2-Pt-Rh-Ta mixed metal oxide | 110 | 110 | 0.5 | -1.366532
Iopromide | 0.001264 | NaClO4 |  | 118 |  | 25 | 1000 | Ti/IrO2-RuO2-Pt-Rh-Ta mixed metal oxide | Ti/IrO2-RuO2-Pt-Rh-Ta mixed metal oxide | 110 | 110 | 0.5 | -1.420216
Iomeprol | 0.001287 | NaClO4 |  | 182 |  | 25 | 1000 | Ti/IrO2-RuO2-Pt-Rh-Ta mixed metal oxide | Ti/IrO2-RuO2-Pt-Rh-Ta mixed metal oxide | 110 | 110 | 0.5 | -1.366532
Ciprofloxacin | 0.06 | NaCl | 30 | 20 | 5 | 25 | 500 | Ti foam/RuO2-IrO2 | Ti | 8.3 | 8.3 | 0.0125 | -0.9511699
Losartan | 0.0236 | Na2SO4 | 50 |  | 3 |  | 400 | null/BDD | reticulated vitreous carbon modified with XCmax22/PTFE (1/4) |  |  |  | -1.154902
Tetracycline hydrochloride | 0.0416 | Na2SO4 | 1 |  | 6 | 25 | 250 | graphite/graphite | graphite | 25 | 25 |  | -2.229148
Tetracycline hydrochloride | 0.0416 | Na2SO4 | 1 |  | 5 | 25 | 250 | graphite/graphite | graphite | 25 | 25 |  | -1.9914
Tetracycline hydrochloride | 0.0416 | Na2SO4 | 1 |  | 5 | 25 | 250 | graphite/graphite | graphite | 25 | 25 |  | -2.130768
Tetracycline hydrochloride | 0.0416 | Na2SO4 | 1 |  | 5 | 25 | 250 | graphite/graphite | graphite | 25 | 25 |  | -2.221849
Ceftazidime | 0.183083 | Na2SO4 | 100 | 30 |  |  |  | Ti/PbO2-La | stainless steel | 9 | 9 | 2 | -1.823909
Ceftazidime | 0.009154 | Na2SO4 | 100 | 30 |  |  |  | Ti/PbO2-La | stainless steel | 9 | 9 | 2 | -1.585027
Ceftazidime | 0.009154 | Na2SO4 | 100 | 30 |  |  |  | Ti/PbO2-La | stainless steel | 9 | 9 | 2 | -1.552842
Ceftazidime | 0.009154 | Na2SO4 | 25 | 30 |  |  |  | Ti/PbO2-La | stainless steel | 9 | 9 | 2 | -1.769551
Ceftazidime | 0.009154 | Na2SO4 | 100 | 10 |  |  |  | Ti/PbO2-La | stainless steel | 9 | 9 | 2 | -1.886057
Ceftazidime | 0.009154 | Na2SO4 | 100 | 30 |  |  |  | Ti/PbO2-La | stainless steel | 9 | 9 | 2 | -1.60206
Tetracycline | 0.045 | Na2SO4 | 800 |  |  |  | 100 | Ti/TiO2-x nanotube array | graphite felt | 6 |  | 2 | -1.079199
Tetracycline | 0.045 | Na2SO4 | 200 |  |  |  | 100 | Ti/TiO2-x nanotube array | graphite felt | 6 |  | 2 | -1.240257
Chloroxylenol | 0.6385 | NaCl | 50 | 20 |  | 20 | 300 | Ti/RuO2 | stainless steel |  |  |  | -1.69897
Chloroxylenol | 0.6385 | NaCl | 0 | 40 |  | 20 | 300 | Ti/RuO2 | stainless steel |  |  |  | -2.075721
Chloroxylenol | 0.6385 | NaCl | 0 | 20 |  | 20 | 300 | Ti/RuO2 | stainless steel |  |  |  | -2.075721
Chloroxylenol | 0.6385 | NaCl | 0 | 2 |  | 20 | 300 | Ti/RuO2 | stainless steel |  |  |  | -2.366532
Chloroxylenol | 0.6385 | NaCl | 0 | 20 |  | 20 | 300 | Nb/BDD | stainless steel | 50 |  |  | -1.386158
N,N-Diethyl-m-toluamide | 0.0557 | Na2SO4 | 100 | 50 |  |  | 250 | Ti/Sn-SbOx/alpha-PbO2/beta-PbO2 | Ti | 14 | 14 |  | -0.9887257
N,N-Diethyl-m-toluamide | 0.0557 | Na2SO4 | 100 | 70 |  |  | 250 | Ti/Sn-SbOx/alpha-PbO2/beta-PbO2 | Ti | 14 | 14 |  | -0.9270153
N,N-Diethyl-m-toluamide | 0.0557 | Na2SO4 | 100 | 100 |  |  | 250 | Ti/Sn-SbOx/alpha-PbO2/beta-PbO2 | Ti | 14 | 14 |  | -0.6516562
N,N-Diethyl-m-toluamide | 0.0557 | Na2SO4 | 10 | 30 |  |  | 250 | Ti/Sn-SbOx/alpha-PbO2/beta-PbO2 | Ti | 14 | 14 |  | -1.250728
N,N-Diethyl-m-toluamide | 0.0557 | Na2SO4 | 50 | 30 |  |  | 250 | Ti/Sn-SbOx/alpha-PbO2/beta-PbO2 | Ti | 14 | 14 |  | -1.273517
N,N-Diethyl-m-toluamide | 0.0557 | Na2SO4 | 100 | 30 |  |  | 250 | Ti/Sn-SbOx/alpha-PbO2/beta-PbO2 | Ti | 14 | 14 |  | -1.085181
Tetracycline hydrochloride | 0.0416 | Na2SO4 | 1 |  | 6 | 25 | 250 | graphite/graphite | graphite | 25 | 25 |  | -2.055517
N,N-Diethyl-m-toluamide | 0.0557 | Na2SO4 | 200 | 30 |  |  | 250 | Ti/Sn-SbOx/alpha-PbO2/beta-PbO2 | Ti | 14 | 14 |  | -1.162854
N,N-Diethyl-m-toluamide | 0.0557 | Na2SO4 | 100 | 30 | 3 |  | 250 | Ti/Sn-SbOx/alpha-PbO2/beta-PbO2 | Ti | 14 | 14 |  | -1.223953
N,N-Diethyl-m-toluamide | 0.0557 | Na2SO4 | 100 | 30 | 5 |  | 250 | Ti/Sn-SbOx/alpha-PbO2/beta-PbO2 | Ti | 14 | 14 |  | -1.2656
N,N-Diethyl-m-toluamide | 0.0557 | Na2SO4 | 100 | 30 | 7 |  | 250 | Ti/Sn-SbOx/alpha-PbO2/beta-PbO2 | Ti | 14 | 14 |  | -1.313096
N,N-Diethyl-m-toluamide | 0.0557 | Na2SO4 | 100 | 30 | 9 |  | 250 | Ti/Sn-SbOx/alpha-PbO2/beta-PbO2 | Ti | 14 | 14 |  | -1.376854
N,N-Diethyl-m-toluamide | 0.0557 | Na2SO4 | 100 | 30 | 11 |  | 250 | Ti/Sn-SbOx/alpha-PbO2/beta-PbO2 | Ti | 14 | 14 |  | -1.4832
Chloroxylenol | 0.6385 | NaCl | 0 | 2 |  | 20 | 300 | Nb/BDD | stainless steel | 50 |  |  | -1.939302
N,N-Diethyl-m-toluamide | 0.0557 | Na2SO4 | 500 | 30 |  |  | 250 | Ti/Sn-SbOx/alpha-PbO2/beta-PbO2 | Ti | 14 | 14 |  | -1.255707
N,N-Diethyl-m-toluamide | 0.0557 | Na2SO4 | 100 | 30 |  |  | 250 | Ti/Sn-SbOx/alpha-PbO2/beta-PbO2 | Ti | 14 | 14 |  | -1.273925
Tetracycline hydrochloride | 0.0416 | Na2SO4 | 1 |  | 6 | 25 | 250 | graphite/graphite | graphite | 25 | 25 |  | -1.882729
Iohexol | 0.000911 | NaCl | 17.11 | 100 |  | 18 | 200 | Si/BDD | graphite | 4 | 6.68 | 1 | -1.521434
Acetaminophen | 0.05 | NaCl | 10 | 4 |  | 25 | 1000 | graphite/graphite | graphite | 125 | 125 | 2.4 | -1.69897
Sulfamethoxazole | 0.015 | NaCl | 10 | 4 |  | 25 | 1000 | graphite/graphite | graphite | 125 | 125 | 2.4 | -0.7695511
Diclofenac | 0.015 | NaCl | 10 | 4 |  | 25 | 1000 | graphite/graphite | graphite | 125 | 125 | 2.4 | -0.5128616
Acetaminophen | 0.015 | NaCl | 10 | 4 |  | 25 | 1000 | graphite/graphite | graphite | 125 | 125 | 2.4 | -0.9318141
Sulfamethoxazole | 0.015 | NaCl | 10 | 0.8 |  | 25 | 1000 | graphite/graphite | graphite | 125 | 125 | 2.4 | -1.522879
Diclofenac | 0.015 | NaCl | 10 | 0.8 |  | 25 | 1000 | graphite/graphite | graphite | 125 | 125 | 2.4 | -1.39794
Acetaminophen | 0.015 | NaCl | 10 | 0.8 |  | 25 | 1000 | graphite/graphite | graphite | 125 | 125 | 2.4 | -1.69897
Sulfamethoxazole | 0.015 | Na2SO4 | 5 | 4 |  | 25 | 1000 | graphite/graphite | graphite | 125 | 125 | 2.4 | -1.568636
Diclofenac | 0.015 | Na2SO4 | 5 | 4 |  | 25 | 1000 | graphite/graphite | graphite | 125 | 125 | 2.4 | -1.431798
Acetaminophen | 0.015 | Na2SO4 | 5 | 4 |  | 25 | 1000 | graphite/graphite | graphite | 125 | 125 | 2.4 | -1.638272
Ceftriaxone sodium | 0.018 | Na2SO4 | 100 |  |  |  | 40 | Ti/RuO2-TiO2-Nano-G |  | 14 |  |  | -1.458795
Ceftriaxone sodium | 0.018 | Na2SO4 | 100 |  |  |  | 40 | Ti/TiO2-Nano-G |  | 14 |  |  | -1.642446
Ceftriaxone sodium | 0.018 | Na2SO4 | 100 |  |  |  | 40 | Ti/Nano-G |  | 14 |  |  | -1.831797
Naproxen | 0.2174 | Na2SO4 | 100 | 10 | 6 | 25 | 100 | FTO/Pt/MWCNTs | stainless steel | 3 | 3 | 1 | -2.086186
Naproxen | 0.2174 | Na2SO4 | 100 | 30 | 6 | 25 | 100 | FTO/Pt/MWCNTs | stainless steel | 3 | 3 | 1 | -1.818156
Naproxen | 0.2174 | Na2SO4 | 100 | 50 | 6 | 25 | 100 | FTO/Pt/MWCNTs | stainless steel | 3 | 3 | 1 | -1.627088
Naproxen | 0.2174 | Na2SO4 | 100 | 70 | 6 | 25 | 100 | FTO/Pt/MWCNTs | stainless steel | 3 | 3 | 1 | -1.496209
Levofloxacin | 0.2767 | Na2SO4 | 35 | 30 | 1 | 25 | 1000 | null/BDD | BDD | 80 | 80 | 0.3 | -2.055517
Levofloxacin | 0.2767 | Na2SO4 | 35 | 30 | 3 | 25 | 1000 | null/BDD | BDD | 80 | 80 | 0.3 | -1.642065
Levofloxacin | 0.2767 | Na2SO4 | 35 | 30 | 5 | 25 | 1000 | null/BDD | BDD | 80 | 80 | 0.3 | -1.742321
Levofloxacin | 0.2767 | Na2SO4 | 35 | 30 | 7 | 25 | 1000 | null/BDD | BDD | 80 | 80 | 0.3 | -1.798603
Levofloxacin | 0.2767 | Na2SO4 | 35 | 30 | 9 | 25 | 1000 | null/BDD | BDD | 80 | 80 | 0.3 | -1.69897
Levofloxacin | 0.6918 | Na2SO4 | 35 | 30 | 2.8 | 25 | 1000 | null/BDD | BDD | 80 | 80 | 0.3 | -1.886057
Iohexol | 0.000911 | NaCl | 8.56 | 30 |  | 18 | 200 | Si/BDD | graphite | 4 | 6.68 | 1 | -2.091515
Levofloxacin | 0.6918 | Na2SO4 | 35 | 30 | 7 | 25 | 1000 | null/BDD | BDD | 80 | 80 | 0.3 | -1.962574
Tetracycline | 0.0225 | Na2SO4 | 250 |  | 3 |  |  | Pt/Pt | CeO2/PBC-400 |  |  | 2 | -1.255707
Tetracycline | 0.0225 | Na2SO4 | 250 |  | 3 |  |  | Pt/Pt | CeO2/PBC-500 |  |  | 2 | -1.354578
Naproxen | 0.2174 | Na2SO4 | 100 | 70 | 6 | 25 | 100 | FTO/Pt | stainless steel | 3 | 3 | 1 | -1.595166
Naproxen | 0.2174 | Na2SO4 | 100 | 50 | 6 | 25 | 100 | FTO/Pt | stainless steel | 3 | 3 | 1 | -1.661544
Naproxen | 0.2174 | Na2SO4 | 100 | 30 | 6 | 25 | 100 | FTO/Pt | stainless steel | 3 | 3 | 1 | -1.823909
Naproxen | 0.2174 | Na2SO4 | 100 | 10 | 6 | 25 | 100 | FTO/Pt | stainless steel | 3 | 3 | 1 | -2.136677
Tetracycline | 0.0225 | Na2SO4 | 250 |  | 3 |  |  | Pt/Pt | CeO2/PBC-300 |  |  | 2 | -1.428291
Diclofenac | 0.05 | NaCl | 10 | 4 |  | 25 | 1000 | graphite/graphite | graphite | 125 | 125 | 2.4 | -1.221849
N,N-Diethyl-m-toluamide | 0.0557 | Na2SO4 | 100 | 10 |  |  | 250 | Ti/Sn-SbOx/alpha-PbO2/beta-PbO2 | Ti | 14 | 14 |  | -1.753994
N,N-Diethyl-m-toluamide | 0.1672 | Na2SO4 | 100 | 30 |  |  | 250 | Ti/Sn-SbOx/alpha-PbO2/beta-PbO2 | Ti | 14 | 14 |  | -1.624336
Sulfanilamide | 1.388 | Na2SO4 | 50 | 66.6 | 3 | 35 | 100 | null/BDD | stainless steel | 3 | 3 | 1 | -1.619789
Sulfanilamide | 1.388 | Na2SO4 | 50 | 33.3 | 3 | 35 | 100 | null/BDD | stainless steel | 3 | 3 | 1 | -2.017729
Ranitidine | 0.159 | Na2SO4 | 50 | 2.5 |  | 25 | 100 | Ti/Fluorinated blue TiO2 nanotube array | Ti | 25 | 25 |  | -1.537602
Ranitidine | 0.0954 | Na2SO4 | 50 | 2.5 |  | 25 | 100 | Ti/Fluorinated blue TiO2 nanotube array | Ti | 25 | 25 |  | -1.29243
Ranitidine | 0.0477 | Na2SO4 | 50 | 2.5 |  | 25 | 100 | Ti/Fluorinated blue TiO2 nanotube array | Ti | 25 | 25 |  | -1.148742
Ranitidine | 0.0159 | Na2SO4 | 50 | 2.5 | 11.01 | 25 | 100 | Ti/Fluorinated blue TiO2 nanotube array | Ti | 25 | 25 |  | -1.036212
Ranitidine | 0.0159 | Na2SO4 | 50 | 2.5 | 3.09 | 25 | 100 | Ti/Fluorinated blue TiO2 nanotube array | Ti | 25 | 25 |  | -0.2967086
Ranitidine | 0.0159 | Na2SO4 | 50 | 2.5 |  | 25 | 100 | null/Ti4O7 | Ti | 25 | 25 |  | -1.443697
Ranitidine | 0.0159 | Na2SO4 | 50 | 2.5 |  | 25 | 100 | Ti/SnO2-Sb | Ti | 25 | 25 |  | -1.30103
Ranitidine | 0.0159 | Na2SO4 | 50 | 2.5 |  | 25 | 100 | Ti/SnO2-Sb/PbO2 | Ti | 25 | 25 |  | -0.8761484
Ranitidine | 0.0159 | Na2SO4 | 50 | 2.5 |  | 25 | 100 | Ti/Fluorinated blue TiO2 nanotube array | Ti | 25 | 25 |  | -0.9746941
Ranitidine | 0.0159 | Na2SO4 | 50 | 2.5 |  | 25 | 100 | Ti/Blue TiO2 nanotube array | Ti | 25 | 25 |  | -1.408935
Ranitidine | 0.0159 | Na2SO4 | 50 | 2.5 |  | 25 | 100 | Ti/TiO2 nanotube array | Ti | 25 | 25 |  | -1.60206
Tetracycline | 0.1129 | Na2SO4 | 50 | 10 |  |  | 60 | Ti/SnO2-Sb | Ti/RuO2-IrO2 |  |  | 1 | -1.197911
Tetracycline | 0.1129 | Na2SO4 | 50 | 10 |  |  | 60 | null/BDD | Ti/RuO2-IrO2 |  |  | 1 | -1.177178
Tetracycline | 0.1129 | Na2SO4 | 50 | 10 |  |  | 60 | null/2%Dr-CN@Ti4O7 | Ti/RuO2-IrO2 |  |  | 1 | -1.219683
Tetracycline | 0.1129 | Na2SO4 | 50 | 10 |  |  | 60 | null/0.5%Dr-CN@Ti4O7 | Ti/RuO2-IrO2 |  |  | 1 | -1.38405
Bisphenol A | 0.008763 |  |  | 0.827 | 7.9 | 22 | 900 | Ti/RuO2-IrO2 | Ti/RuO2-IrO2 | 211.6 | 211.6 |  | -1.987163
Triclosan | 0.006933 |  |  | 0.827 | 7.9 | 22 | 900 | Ti/RuO2-IrO2 | Ti/RuO2-IrO2 | 211.6 | 211.6 |  | -2.119186
Oxybenzone | 0.008769 |  |  | 0.827 | 7.9 | 22 | 900 | Ti/RuO2-IrO2 | Ti/RuO2-IrO2 | 211.6 | 211.6 |  | -1.886057
Caffeine | 0.010295 |  |  | 0.827 | 7.9 | 22 | 900 | Ti/RuO2-IrO2 | Ti/RuO2-IrO2 | 211.6 | 211.6 |  | -2.327902
Levofloxacin | 0.083 | Na2SO4 | 100 | 30 |  | 25 | 50 | Ti/ZnFe2O4/Ce-PbO2 | stainless steel | 5 |  | 1 | -1.878112
Levofloxacin | 0.083 | Na2SO4 | 100 | 30 |  | 25 | 50 | Ti/ZnFe2O4/Ce-PbO2 | stainless steel | 5 |  | 2 | -1.782253
Sulfanilamide | 1.388 | Na2SO4 | 50 | 100 | 3 | 35 | 100 | null/BDD | stainless steel | 3 | 3 | 1 | -1.489455
Levofloxacin | 0.083 | Na2SO4 | 100 | 30 |  | 25 | 50 | Ti/ZnFe2O4/Ce-PbO2 | stainless steel | 5 |  | 1 | -1.946537
Levofloxacin | 0.083 | Na2SO4 | 100 | 30 | 3 | 25 | 50 | Ti/ZnFe2O4/Ce-PbO2 | stainless steel | 5 |  | 1 | -1.656394
Levofloxacin | 0.0277 | Na2SO4 | 100 | 30 |  | 25 | 50 | Ti/ZnFe2O4/Ce-PbO2 | stainless steel | 5 |  | 1 | -1.4262
Tetracycline | 0.045 | Na2SO4 | 316.8 | 12.5 |  |  | 1000 | Ti/IrO2-RuO2 | Ti |  |  |  | -1.655608
Carbamazepine | 0.000423 | NaCl | 8.556 | 4 |  | 25 | 1000 | Nb/BDD | stainless steel | 32 | 32 | 4 | -0.8610661
Carbamazepine | 0.000423 | Na2SO4 | 3.521 | 4 |  | 25 | 1000 | Nb/BDD | stainless steel | 32 | 32 | 4 | -1.707744
Tetracycline | 0.1129 | Na2SO4 | 50 | 10 |  |  | 60 | null/Ti4O7 | Ti/RuO2-IrO2 |  |  | 1 | -1.812479
Levofloxacin | 0.083 | Na2SO4 | 100 | 70 |  | 25 | 50 | Ti/ZnFe2O4/Ce-PbO2 | stainless steel | 5 |  | 1 | -1.695079
N,N-Diethyl-m-toluamide | 0.2787 | Na2SO4 | 100 | 30 |  |  | 250 | Ti/Sn-SbOx/alpha-PbO2/beta-PbO2 | Ti | 14 | 14 |  | -1.820736
Sulfanilamide | 7.143 | Na2SO4 | 50 | 100 | 3 | 35 | 100 | null/BDD | stainless steel | 3 | 3 | 1 | -2.045757
Sulfanilamide | 1.388 | Na2SO4 | 500 | 33.3 | 3 | 35 | 100 | null/BDD | stainless steel | 3 |  |  | -1.759451
N,N-Diethyl-m-toluamide | 0.1114 | Na2SO4 | 100 | 30 |  |  | 250 | Ti/Sn-SbOx/alpha-PbO2/beta-PbO2 | Ti | 14 | 14 |  | -1.353989
N,N-Diethyl-m-toluamide | 0.0279 | Na2SO4 | 100 | 30 |  |  | 250 | Ti/Sn-SbOx/alpha-PbO2/beta-PbO2 | Ti | 14 | 14 |  | -1.21261
N,N-Diethyl-m-toluamide | 0.0557 | Na2SO4 | 100 | 30 |  |  | 250 | Ti/Sn-SbOx/alpha-PbO2/beta-PbO2 | Ti | 14 | 14 |  | -1.958607
N,N-Diethyl-m-toluamide | 0.0557 | Na2SO4 | 100 | 30 |  |  | 250 | Ti/Sn-SbOx/alpha-PbO2/beta-PbO2 | Ti | 14 | 14 |  | -1.886057
N,N-Diethyl-m-toluamide | 0.0557 | Na2SO4 | 100 | 30 |  |  | 250 | Ti/Sn-SbOx/alpha-PbO2/beta-PbO2 | Ti | 14 | 14 |  | -1.823909
Doxorubicin | 0.002156 | Na2SO4 | 10 | 4.866 |  | 25 | 1000 | null/BDD | BDD | 78.5 | 78.5 | 0.2 | -1.721246
Doxorubicin | 0.002156 | NaCl | 10 | 4.051 |  | 25 | 1000 | null/BDD | BDD | 78.5 | 78.5 | 0.2 | -1.318759
Clomipramine | 0.444648 |  | 200 | 3 | 6 | 25 | 80 | graphite/F-PbO2 | stainless steel | 100 | 100 | 1 | -1.744727
Desipramine | 0.525563 |  | 200 | 3 | 6 | 25 | 80 | graphite/F-PbO2 | stainless steel | 100 | 100 | 1 | -1.657577
Imipramine | 0.249637 |  | 200 | 4 | 6 | 25 | 80 | graphite/F-PbO2 | stainless steel | 100 | 100 | 1 | -1.161151
Imipramine | 0.499274 |  | 200 | 4 | 6 | 25 | 80 | graphite/F-PbO2 | stainless steel | 100 | 100 | 1 | -1.376751
Imipramine | 0.998548 |  | 200 | 4 | 6 | 25 | 80 | graphite/F-PbO2 | stainless steel | 100 | 100 | 1 | -1.568636
Imipramine | 0.249637 |  | 200 | 3 | 6 | 25 | 80 | graphite/F-PbO2 | stainless steel | 100 | 100 | 1 | -1.251812
Imipramine | 0.499274 |  | 200 | 3 | 6 | 25 | 80 | graphite/F-PbO2 | stainless steel | 100 | 100 | 1 | -1.455932
Imipramine | 0.998548 |  | 200 | 3 | 6 | 25 | 80 | graphite/F-PbO2 | stainless steel | 100 | 100 | 1 | -1.721246
Imipramine | 0.249637 |  | 200 | 2 | 6 | 25 | 80 | graphite/F-PbO2 | stainless steel | 100 | 100 | 1 | -1.443697
Sulfanilamide | 1.388 | Na2SO4 | 500 | 66.6 | 3 | 35 | 100 | null/BDD | stainless steel | 3 |  |  | -1.458421
Sulfanilamide | 1.388 | Na2SO4 | 500 | 100 | 3 | 35 | 100 | null/BDD | stainless steel | 3 |  |  | -1.253366
Sulfanilamide | 7.143 | Na2SO4 | 500 | 100 | 3 | 35 | 100 | null/BDD | stainless steel | 3 |  |  | -1.841638
Sulfanilamide | 14.582 | Na2SO4 | 500 | 100 | 3 | 35 | 100 | null/BDD | stainless steel | 3 |  |  | -2.045757
Acetylsalicylic acid | 2.775 | Na2SO4 | 100 | 50 |  | 25 | 250 | Ti/Sn-SbOx/PbO2 | Ti | 14 | 14 | 4 | -2.161151
Acetylsalicylic acid | 2.775 | Na2SO4 | 100 | 50 |  | 25 | 250 | Ti/Sn-SbOx/0.5% Ni-PbO2 | Ti | 14 | 14 | 4 | -2.045757
Sulfanilamide | 14.582 | Na2SO4 | 50 | 100 | 3 | 35 | 100 | null/BDD | stainless steel | 3 | 3 | 1 | -2.142668
Acetylsalicylic acid | 2.775 | Na2SO4 | 100 | 50 |  | 25 | 250 | Ti/Sn-SbOx/1% Ni-PbO2 | Ti | 14 | 14 | 4 | -2.013228
Acetylsalicylic acid | 2.775 | Na2SO4 | 100 | 50 |  | 25 | 250 | Ti/Sn-SbOx/4% Ni-PbO2 | Ti | 14 | 14 | 4 | -2.180456
17alpha-Ethinylestradiol | 0.001687 | Na2SO4/Na2HPO4/NaH2PO4 |  | 5 | 4 | 20 | 1000 | Ti/Sb-SnO2 | graphite | 40 | 40 |  | -2.142668
17alpha-Ethinylestradiol | 0.001687 | Na2SO4/Na2HPO4/NaH2PO4 |  | 5 | 4 | 20 | 1000 | Ti/Sb-SnO2 | graphite | 40 | 40 |  | -1.9914
17alpha-Ethinylestradiol | 0.001687 | Na2SO4/Na2HPO4/NaH2PO4 |  | 5 | 7 | 20 | 1000 | Ti/Sb-SnO2 | graphite | 40 | 40 |  | -2.142668
Imipramine | 0.998548 |  | 200 | 2 | 6 | 25 | 80 | graphite/F-PbO2 | stainless steel | 100 | 100 | 1 | -1.853872
Imipramine | 0.499274 |  | 200 | 2 | 6 | 25 | 80 | graphite/F-PbO2 | stainless steel | 100 | 100 | 1 | -1.657577
Acetylsalicylic acid | 2.775 | Na2SO4 | 100 | 50 |  | 25 | 250 | Ti/Sn-SbOx/2% Ni-PbO2 | Ti | 14 | 14 | 4 | -2.086186
Irbesartan | 0.0233 | Na2SO4 | 50 |  | 3 |  | 400 | null/BDD | reticulated vitreous carbon modified with XCmax22/PTFE (1/4) |  |  |  | -1.09691
Sulfamethoxazole | 0.05 | NaCl | 10 | 4 |  | 25 | 1000 | graphite/graphite | graphite | 125 | 125 | 2.4 | -1.30103
Diclofenac | 0.1 | NaCl | 10 | 4 |  | 25 | 1000 | graphite/graphite | graphite | 125 | 125 | 2.4 | -1.30103
Doxycycline hydrochloride | 0.0624 | NaCl | 200 | 3.75 | 4 | 35 |  | null/Pt | Ni/MWCNTs-OH/Ti |  | 4 |  | -1.701365
Doxycycline hydrochloride | 0.0624 | NaCl | 200 | 5 | 4 |  |  | null/Pt | Ni/MWCNTs-OH/Ti |  | 4 |  | -1.811916
Doxycycline hydrochloride | 0.0624 | NaCl | 200 | 3.75 | 4 |  |  | null/Pt | Ni/MWCNTs-OH/Ti |  | 4 |  | -1.646276
Doxycycline hydrochloride | 0.0624 | NaCl | 200 | 2.5 | 4 |  |  | null/Pt | Ni/MWCNTs-OH/Ti |  | 4 |  | -1.815309
Doxycycline hydrochloride | 0.0624 | NaCl | 200 | 1.25 | 4 |  |  | null/Pt | Ni/MWCNTs-OH/Ti |  | 4 |  | -2.057
Doxycycline hydrochloride | 0.0624 | NaCl | 200 | 0.75 | 4 |  |  | null/Pt | Ni/MWCNTs-OH/Ti |  | 4 |  | -2.531653
Doxycycline hydrochloride | 0.0624 | NaCl | 200 | 0 | 4 |  |  | null/Pt | Ni/MWCNTs-OH/Ti |  | 4 |  | -3.408935
Doxycycline hydrochloride | 0.0624 | NaCl | 300 | 1.25 | 4 | 35 |  | null/Pt | Ni/MWCNTs-OH/Ti |  | 4 |  | -1.730954
Doxycycline hydrochloride | 0.0624 | NaCl | 250 | 1.25 | 4 | 35 |  | null/Pt | Ni/MWCNTs-OH/Ti |  | 4 |  | -2.138466
Doxycycline hydrochloride | 0.0624 | NaCl | 200 | 1.25 | 4 | 35 |  | null/Pt | Ni/MWCNTs-OH/Ti |  | 4 |  | -1.661743
Doxycycline hydrochloride | 0.0624 | NaCl | 150 | 1.25 | 4 | 35 |  | null/Pt | Ni/MWCNTs-OH/Ti |  | 4 |  | -1.707522
Doxycycline hydrochloride | 0.0624 | NaCl | 100 | 1.25 | 4 | 35 |  | null/Pt | Ni/MWCNTs-OH/Ti |  | 4 |  | -2.182435
Doxycycline hydrochloride | 0.0624 | NaCl | 200 |  | 4 | 35 |  | null/Pt | Ni/MWCNTs-OH/Ti (NiSO4 deposition solution 100 mmol/L) |  | 4 |  | -2.232102
Doxycycline hydrochloride | 0.0624 | NaCl | 200 |  | 4 | 35 |  | null/Pt | Ni/MWCNTs-OH/Ti (NiSO4 deposition solution 75 mmol/L) |  | 4 |  | -2.119758
Doxycycline hydrochloride | 0.0624 | NaCl | 200 |  | 4 | 35 |  | null/Pt | Ni/MWCNTs-OH/Ti (NiSO4 deposition solution 50 mmol/L) |  | 4 |  | -2.131356
Doxycycline hydrochloride | 0.0624 | NaCl | 200 |  | 4 | 35 |  | null/Pt | Ni/MWCNTs-OH/Ti (NiSO4 deposition solution 25 mmol/L) |  | 4 |  | -2.138466
Doxycycline hydrochloride | 0.0624 | NaCl | 200 |  | 4 | 35 |  | null/Pt | Ni/MWCNTs-OH/Ti (NiSO4 deposition solution 0 mmol/L) |  | 4 |  | -2.113509
Rifampicin | 0.243 | Na2SO4 | 500 | 30 | 3 | 60 | 250 | Ti/Ru0.3Ti0.7O2 | Ti/Ru0.3Ti0.7O2 | 7.5 | 16 |  | -1.525784
Rifampicin | 0.243 | Na2SO4 | 500 | 30 | 3 | 30 | 250 | Ti/Pt | Ti/Ru0.3Ti0.7O2 | 7.5 | 16 |  | -2.142668
Rifampicin | 0.243 | Na2SO4 | 500 | 60 | 3 | 30 | 250 | Ti/Pt | Ti/Ru0.3Ti0.7O2 | 7.5 | 16 |  | -1.832683
Rifampicin | 0.243 | Na2SO4 | 500 | 90 | 3 | 30 | 250 | Ti/Pt | Ti/Ru0.3Ti0.7O2 | 7.5 | 16 |  | -1.603801
Rifampicin | 0.243 | Na2SO4 | 500 | 30 | 3 | 60 | 250 | Ti/Pt | Ti/Ru0.3Ti0.7O2 | 7.5 | 16 |  | -1.465974
Rifampicin | 0.243 | Na2SO4 | 500 | 30 | 3 | 30 | 250 | null/BDD | Ti/Ru0.3Ti0.7O2 | 7.5 | 16 |  | -1.5157
Ciprofloxacin | 0.06 | NaCl | 30 | 10 | 5 | 25 | 500 | Ti plate/RuO2-IrO2 | Ti | 8.3 | 8.3 | 1.5 | -1.869666
Rifampicin | 0.243 | Na2SO4 | 500 | 60 | 3 | 30 | 250 | null/BDD | Ti/Ru0.3Ti0.7O2 | 7.5 | 16 |  | -1.346787
Rifampicin | 0.243 | Na2SO4 | 500 | 30 | 3 | 60 | 250 | null/BDD | Ti/Ru0.3Ti0.7O2 | 7.5 | 16 |  | -1.020907
Doxycycline hydrochloride | 0.0624 | NaCl | 200 |  | 4 |  |  | null/Pt | MWCNTs-OH/Ti (MWCNTs-OH deposition solution 0 mg/L) |  | 4 |  | -2.36251
Doxycycline hydrochloride | 0.0624 | NaCl | 200 |  | 4 |  |  | null/Pt | MWCNTs-OH/Ti (MWCNTs-OH deposition solution 0.05 mg/L) |  | 4 |  | -2.224026
Doxycycline hydrochloride | 0.0624 | NaCl | 200 |  | 4 |  |  | null/Pt | MWCNTs-OH/Ti (MWCNTs-OH deposition solution 0.10 mg/L) |  | 4 |  | -2.162412
Doxycycline hydrochloride | 0.0624 | NaCl | 200 |  | 4 |  |  | null/Pt | MWCNTs-OH/Ti (MWCNTs-OH deposition solution 0.15 mg/L) |  | 4 |  | -2.17134
Doxycycline hydrochloride | 0.0624 | NaCl | 200 |  | 4 |  |  | null/Pt | MWCNTs-OH/Ti (MWCNTs-OH deposition solution 0.20 mg/L) |  | 4 |  | -2.172631
Rifampicin | 0.243 | Na2SO4 | 500 | 90 | 3 | 30 | 250 | null/BDD | Ti/Ru0.3Ti0.7O2 | 7.5 | 16 |  | -1.185087
Rifampicin | 0.243 | Na2SO4 | 500 | 90 | 3 | 30 | 250 | Ti/Ru0.3Ti0.7O2 | Ti/Ru0.3Ti0.7O2 | 7.5 | 16 |  | -1.437707
Ciprofloxacin | 0.06 | NaCl | 30 | 10 | 5 | 25 | 500 | Ti foam/RuO2-IrO2 | Ti | 8.3 | 8.3 | 1.5 | -1.44855
Ciprofloxacin | 0.06 | NaCl | 60 | 10 | 5 | 25 | 500 | Ti foam/RuO2-IrO2 | Ti | 8.3 | 8.3 | 1.5 | -1.182435
Ciprofloxacin | 0.06 | NaCl | 30 | 20 | 5 | 25 | 500 | Ti plate/RuO2-IrO2 | Ti | 8.3 | 8.3 | 1.5 | -1.341989
Ciprofloxacin | 0.06 | NaCl | 30 | 20 | 5 | 25 | 500 | Ti foam/RuO2-IrO2 | Ti | 8.3 | 8.3 | 1.5 | -0.8035475
Ciprofloxacin | 0.06 | NaCl | 60 | 20 | 5 | 25 | 500 | Ti plate/RuO2-IrO2 | Ti | 8.3 | 8.3 | 1.5 | -1.374688
Ciprofloxacin | 0.06 | NaCl | 60 | 20 | 5 | 25 | 500 | Ti foam/RuO2-IrO2 | Ti | 8.3 | 8.3 | 1.5 | -0.7380238
Ciprofloxacin | 0.06 | NaCl | 30 | 30 | 5 | 25 | 500 | Ti plate/RuO2-IrO2 | Ti | 8.3 | 8.3 | 1.5 | -1.247952
Ciprofloxacin | 0.06 | NaCl | 30 | 30 | 5 | 25 | 500 | Ti foam/RuO2-IrO2 | Ti | 8.3 | 8.3 | 1.5 | -1.033858
Ciprofloxacin | 0.06 | NaCl | 60 | 10 | 5 | 25 | 500 | Ti plate/RuO2-IrO2 | Ti | 8.3 | 8.3 | 1.5 | -1.705534
Ciprofloxacin | 0.06 | NaCl | 60 | 30 | 5 | 25 | 500 | Ti plate/RuO2-IrO2 | Ti | 8.3 | 8.3 | 1.5 | -0.8407337
Ciprofloxacin | 0.06 | NaCl | 30 | 10 | 5 | 25 | 500 | Ti foam/RuO2-IrO2 | Ti | 8.3 | 8.3 | 0.0125 | -1.365523
Ciprofloxacin |  | Na2SO4 | 20 | 0.04 |  |  | 35 | Ti/TiO2-NTA/PbO2-La | Ti | 25 | 25 | 1 | -1.879426
Ciprofloxacin | 0.06 | NaCl | 30 | 30 | 5 | 25 | 500 | Ti foam/RuO2-IrO2 | Ti | 8.3 | 8.3 | 0.0125 | -0.90309
Ciprofloxacin | 0.06 | NaCl | 60 | 10 | 5 | 25 | 500 | Ti foam/RuO2-IrO2 | Ti | 8.3 | 8.3 | 0.0125 | -1.089909
Ciprofloxacin | 0.06 | NaCl | 60 | 20 | 5 | 25 | 500 | Ti foam/RuO2-IrO2 | Ti | 8.3 | 8.3 | 0.0125 | -0.8173001
Ciprofloxacin | 0.06 | NaCl | 60 | 30 | 5 | 25 | 500 | Ti foam/RuO2-IrO2 | Ti | 8.3 | 8.3 | 0.0125 | -0.7090754
Ciprofloxacin | 0.06 | NaCl | 60 | 30 | 5 | 25 | 500 | Ti foam/RuO2-IrO2 | Ti | 8.3 | 8.3 | 1.5 | -0.9952488
Acetaminophen | 0.1 | NaCl | 10 | 4 |  | 25 | 1000 | graphite/graphite | graphite | 125 | 125 | 2.4 | -1.69897
Rifampicin | 0.243 | Na2SO4 | 500 | 60 | 3 | 30 | 250 | Ti/Ru0.3Ti0.7O2 | Ti/Ru0.3Ti0.7O2 | 7.5 | 16 |  | -1.531653
Norfloxacin | 0.1566 | Na2SO4 | 50 | 30 | 7 | 40 |  | Ti/BDD | Ti | 1.5 | 4 | 1 | -2.106793
Guaifenesin | 0.252 | Na2SO4 | 500 | 125 |  | 25 | 200 | Nb/BDD | Ti | 4 | 4 |  | -0.4814861
Guaifenesin | 0.252 | Na2SO4 | 500 | 125 |  | 25 | 200 | Nb/BDD | Ti | 4 | 4 |  | -0.5850267
Acesulfame potassium | 0.497 | Na2SO4 | 1000 | 100 | 6.6 | 25 | 100 | null/BDD | stainless steel | 2 | 2 |  | -0.9251836
Acesulfame potassium | 0.497 | Na2SO4 | 1000 | 100 | 7.68 | 25 | 100 | null/BDD | stainless steel | 2 | 2 |  | -0.8696662
Acesulfame potassium | 0.497 | Na2SO4 | 1000 | 100 | 7.64 | 25 | 100 | null/BDD | stainless steel | 2 | 2 |  | -1.135489
Acesulfame potassium | 4.969 | Na2SO4 | 1000 | 100 | 6.26 | 25 | 100 | null/BDD | stainless steel | 2 | 2 |  | -1.806875
Acesulfame potassium | 0.497 | Na2SO4 | 1000 | 100 | 6.26 | 25 | 100 | null/BDD | stainless steel | 2 | 2 |  | -0.9991323
Diclofenac | 0.169 | Na2SO4 | 50 | 21.8 | 6.2 | 25 | 200 | null/BDD | stainless steel | 16 | 16 | 2.5 | -1.657577
Sulfamethoxazole | 0.1974 | Na2SO4 | 50 |  | 7 | 25 | 120 | GF/Mn0.066:MoO2 | Pt | 10 |  |  | -1.730487
Sulfamethoxazole | 0.0987 | Na2SO4 | 20 | 20 | 11 |  | 250 | Ti/Ti4O7/β-PbO2 | stainless steel | 100 | 100 | 1 | -1.414539
Sulfamethoxazole | 0.0987 | Na2SO4 | 20 | 20 | 3 |  | 250 | Ti/Ti4O7/β-PbO2 | stainless steel | 100 | 100 | 1 | -1.213959
Sulfamethoxazole | 0.0987 | Na2SO4 | 20 | 20 |  |  | 550 | Ti/Ti4O7/β-PbO2 | stainless steel | 100 | 100 | 2.5 | -1.681937
Sulfamethoxazole | 0.0987 | Na2SO4 | 20 | 20 |  |  | 150 | Ti/Ti4O7/β-PbO2 | stainless steel | 100 | 100 | 0.5 | -1.093126
Sulfamethoxazole | 0.0987 | Na2SO4 | 50 | 20 |  |  | 250 | Ti/Ti4O7/β-PbO2 | stainless steel | 100 | 100 | 1 | -1.387216
Sulfamethoxazole | 0.0987 | Na2SO4 | 40 | 20 |  |  | 250 | Ti/Ti4O7/β-PbO2 | stainless steel | 100 | 100 | 1 | -1.331614
Sulfamethoxazole | 0.0987 | Na2SO4 | 30 | 20 |  |  | 250 | Ti/Ti4O7/β-PbO2 | stainless steel | 100 | 100 | 1 | -1.295849
Sulfamethoxazole | 0.0987 | Na2SO4 | 10 | 20 |  |  | 250 | Ti/Ti4O7/β-PbO2 | stainless steel | 100 | 100 | 1 | -1.308919
Sulfamethoxazole | 0.1 | NaCl | 10 | 4 |  | 25 | 1000 | graphite/graphite | graphite | 125 | 125 | 2.4 | -1.39794
Tetracycline | 0.1129 | Na2SO4 | 500 | 3 |  |  |  | Ti/P-TiO2-y | stainless steel |  |  |  | -1.976336
Tetracycline | 0.1129 | Na2SO4 | 500 | 5 |  |  |  | Ti/P-TiO2-y | stainless steel |  |  |  | -1.747875
Tetracycline | 0.1129 | Na2SO4 | 500 | 7 |  |  |  | Ti/P-TiO2-y | stainless steel |  |  |  | -1.522589
Tetracycline | 0.1129 | Na2SO4 | 500 | 10 |  |  |  | Ti/P-TiO2-y | stainless steel |  |  |  | -1.404724
Tetracycline | 0.0678 | Na2SO4 | 500 | 10 |  |  |  | Ti/P-TiO2-y | stainless steel |  |  |  | -1.173796
Guaifenesin | 0.252 | Na2SO4 | 500 | 125 |  | 25 | 200 | Nb/BDD | Ti | 4 | 4 |  | -0.69897
Tetracycline | 0.2258 | Na2SO4 | 500 | 10 |  |  |  | Ti/P-TiO2-y | stainless steel |  |  |  | -1.699405
Sulfamethoxazole | 0.0987 | Na2SO4 | 20 | 2 |  |  | 250 | Ti/Ti4O7/β-PbO2 | stainless steel | 100 | 100 | 1 | -1.769551
Sulfamethoxazole | 0.0987 | Na2SO4 | 20 | 5 |  |  | 250 | Ti/Ti4O7/β-PbO2 | stainless steel | 100 | 100 | 1 | -1.679854
Sulfamethoxazole | 0.0987 | Na2SO4 | 20 | 10 |  |  | 250 | Ti/Ti4O7/β-PbO2 | stainless steel | 100 | 100 | 1 | -1.610834
Sulfamethoxazole | 0.0987 | Na2SO4 | 20 | 20 |  |  | 250 | Ti/Ti4O7/β-PbO2 | stainless steel | 100 | 100 | 1 | -1.280669
Sulfamethoxazole | 0.0987 | Na2SO4 | 20 | 30 |  |  | 250 | Ti/Ti4O7/β-PbO2 | stainless steel | 100 | 100 | 1 | -1.157391
Tetracycline | 0.1581 | Na2SO4 | 500 | 10 |  |  |  | Ti/P-TiO2-y | stainless steel |  |  |  | -1.552687
Rifampicin | 0.243 | Na2SO4 | 500 | 30 | 3 | 30 | 250 | Ti/Ru0.3Ti0.7O2 | Ti/Ru0.3Ti0.7O2 | 7.5 | 16 |  | -2.958607
Guaifenesin | 0.252 | Na2SO4 | 500 | 125 |  | 25 | 200 | Nb/BDD | Ti | 4 | 4 |  | -0.6575773
Guaifenesin | 0.252 | Na2SO4 | 500 | 125 |  | 25 | 200 | Nb/BDD | Ti | 4 | 4 |  | -0.8239087
Norfloxacin | 0.1566 | Na2SO4 | 50 | 30 | 7 | 35 |  | Ti/BDD | Ti | 1.5 | 4 | 1 | -2.151811
Norfloxacin | 0.1566 | Na2SO4 | 50 | 30 | 7 | 30 |  | Ti/BDD | Ti | 1.5 | 4 | 1 | -2.170696
Norfloxacin | 0.1566 | Na2SO4 | 50 | 30 | 7 | 20 |  | Ti/BDD | Ti | 1.5 | 4 | 1 | -2.182435
Norfloxacin | 0.3132 | Na2SO4 | 50 | 30 | 7 | 25 |  | Ti/BDD | Ti | 1.5 | 4 | 1 | -2.455932
Norfloxacin | 0.2349 | Na2SO4 | 50 | 30 | 7 | 25 |  | Ti/BDD | Ti | 1.5 | 4 | 1 | -2.368556
Norfloxacin | 0.0783 | Na2SO4 | 50 | 30 | 7 | 25 |  | Ti/BDD | Ti | 1.5 | 4 | 1 | -1.960586
Norfloxacin | 0.1566 | Na2SO4 | 50 | 30 | 9 | 25 |  | Ti/BDD | Ti | 1.5 | 4 | 1 | -2.242604
Norfloxacin | 0.1566 | Na2SO4 | 50 | 30 | 5 | 25 |  | Ti/BDD | Ti | 1.5 | 4 | 1 | -1.854804
Norfloxacin | 0.1566 | Na2SO4 | 50 | 30 | 3 | 25 |  | Ti/BDD | Ti | 1.5 | 4 | 1 | -2.334419
Norfloxacin | 0.1566 | Na2SO4 | 50 | 30 | 1 | 25 |  | Ti/BDD | Ti | 1.5 | 4 | 1 | -2.501689
Norfloxacin | 0.1566 | Na2SO4 | 50 | 25 | 7 | 25 |  | Ti/BDD | Ti | 1.5 | 4 | 1 | -2.250264
Norfloxacin | 0.1566 | Na2SO4 | 50 | 20 | 7 | 25 |  | Ti/BDD | Ti | 1.5 | 4 | 1 | -2.381952
Norfloxacin | 0.1566 | Na2SO4 | 50 | 15 | 7 | 25 |  | Ti/BDD | Ti | 1.5 | 4 | 1 | -2.49485
Norfloxacin | 0.1566 | Na2SO4 | 50 | 10 | 7 | 25 |  | Ti/BDD | Ti | 1.5 | 4 | 1 | -2.752027
Norfloxacin | 0.1566 | Na2SO4 | 200 | 30 | 7 | 25 |  | Ti/BDD | Ti | 1.5 | 4 | 1 | -2.182435
Norfloxacin | 0.1566 | Na2SO4 | 100 | 30 | 7 | 25 |  | Ti/BDD | Ti | 1.5 | 4 | 1 | -2.185087
Norfloxacin | 0.1566 | Na2SO4 | 30 | 30 | 7 | 25 |  | Ti/BDD | Ti | 1.5 | 4 | 1 | -2.241845
Guaifenesin | 0.252 | Na2SO4 | 500 | 125 |  | 25 | 200 | Nb/BDD | Ti | 4 | 4 |  | -0.7212464
Guaifenesin | 0.252 | Na2SO4 | 500 | 125 |  | 25 | 200 | Nb/BDD | Ti | 4 | 4 |  | -0.5228787
Guaifenesin | 0.252 | Na2SO4 | 500 | 125 |  | 25 | 200 | Nb/BDD | Ti | 4 | 4 |  | -0.552842
Guaifenesin | 0.252 | Na2SO4 | 500 | 125 |  | 25 | 200 | null/BDD | Ti | 4 | 4 |  | -0.455932
Guaifenesin | 0.252 | Na2SO4 | 500 | 125 |  | 25 | 200 | null/BDD | Ti | 4 | 4 |  | -0.5686362
Norfloxacin | 0.1566 | NaClO4 | 50 | 30 | 7 | 25 |  | Ti/BDD | Ti | 1.5 | 4 | 1 | -2.314258
Norfloxacin | 0.1566 | NaCl | 50 | 30 | 7 | 25 |  | Ti/BDD | Ti | 1.5 | 4 | 1 | -1.834756
Norfloxacin | 0.1566 | NaNO3 | 50 | 30 | 7 | 25 |  | Ti/BDD | Ti | 1.5 | 4 | 1 | -2.458421
Norfloxacin | 0.1566 | Na3PO4 | 50 | 30 | 7 | 25 |  | Ti/BDD | Ti | 1.5 | 4 | 1 | -2.533132
Norfloxacin | 0.1566 | Na2CO3 | 50 | 30 | 7 | 25 |  | Ti/BDD | Ti | 1.5 | 4 | 1 | -2.68403
Norfloxacin | 0.1566 | Na2SO4 | 10 | 30 | 7 | 25 |  | Ti/BDD | Ti | 1.5 | 4 | 1 | -2.348722
Norfloxacin | 0.1566 | Na2SO4 | 50 | 30 | 7 | 25 |  | Ti/BDD | Ti | 1.5 | 4 | 1 | -2.180456
Sulfamethazine | 0.18 | Na2SO4 | 100 | 2.5 | 2 | 25 | 90 | Si/BDD | Ni | 4 | 24 | 2.5 | -2.075721
Tetracycline |  | Na2SO4 | 50 |  | 6 |  |  | Ti/TiO2-x |  |  |  |  | -2.087778
Sulfamethazine | 0.18 | Na2SO4 | 100 | 25 | 2 | 25 | 90 | Si/BDD | Ni | 4 | 24 | 2.5 | -1.69897
Methyldopa | 1.42 | Na2SO4 | 100 | 30 | 6 |  | 250 | Ti/Sn-SbOx/1%Fe-PbO2 | Ti | 14 | 14 | 4 | -1.555955
Methyldopa | 0.473 | Na2SO4 | 100 | 30 | 6 |  | 250 | Ti/Sn-SbOx/1%Fe-PbO2 | Ti | 14 | 14 | 4 | -1.468521
Methyldopa | 2.367 | Na2SO4 | 100 | 70 | 6 |  | 250 | Ti/Sn-SbOx/1%Fe-PbO2 | Ti | 14 | 14 | 4 | -1.465974
Methyldopa | 2.367 | Na2SO4 | 100 | 50 | 6 |  | 250 | Ti/Sn-SbOx/1%Fe-PbO2 | Ti | 14 | 14 | 4 | -1.573489
Methyldopa | 2.367 | Na2SO4 | 100 | 10 | 6 |  | 250 | Ti/Sn-SbOx/1%Fe-PbO2 | Ti | 14 | 14 | 4 | -1.876148
Methyldopa | 2.367 | Na2SO4 | 200 | 30 | 6 |  | 250 | Ti/Sn-SbOx/1%Fe-PbO2 | Ti | 14 | 14 | 4 | -1.739929
Methyldopa | 2.367 | Na2SO4 | 50 | 30 | 6 |  | 250 | Ti/Sn-SbOx/1%Fe-PbO2 | Ti | 14 | 14 | 4 | -1.777284
Methyldopa | 2.367 | Na2SO4 | 10 | 30 | 6 |  | 250 | Ti/Sn-SbOx/1%Fe-PbO2 | Ti | 14 | 14 | 4 | -1.818156
Methyldopa | 2.367 | Na2SO4 | 100 | 30 | 6 |  | 250 | Ti/Sn-SbOx/PbO2 | Ti | 14 | 14 | 4 | -1.962574
Methyldopa | 2.367 | Na2SO4 | 100 | 30 | 6 |  | 250 | Ti/Sn-SbOx/4%Fe-PbO2 | Ti | 14 | 14 | 4 | -1.924453
Methyldopa | 2.367 | Na2SO4 | 100 | 30 | 6 |  | 250 | Ti/Sn-SbOx/2%Fe-PbO2 | Ti | 14 | 14 | 4 | -1.829738
Methyldopa | 2.367 | Na2SO4 | 100 | 30 | 6 |  | 250 | Ti/Sn-SbOx/1%Fe-PbO2 | Ti | 14 | 14 | 4 | -1.665546
Methyldopa | 2.367 | Na2SO4 | 100 | 30 | 6 |  | 250 | Ti/Sn-SbOx/0.5%Fe-PbO2 | Ti | 14 | 14 | 4 | -1.752027
Aspirin | 2.776 | Na2SO4 | 25 | 50 |  | 25 |  | Ti/Sn-SbOx/α-PbO2-β-PbO2(4% Al-doped) | Ti | 14 | 14 | 4 | -2.075721
Methyldopa | 3.788 | Na2SO4 | 100 | 30 | 6 |  | 250 | Ti/Sn-SbOx/1%Fe-PbO2 | Ti | 14 | 14 | 4 | -1.856985
Aspirin | 2.776 | Na2SO4 | 25 | 50 |  | 25 |  | Ti/Sn-SbOx/α-PbO2-β-PbO2(2% Al-doped) | Ti | 14 | 14 | 4 | -1.9914
Aspirin | 2.776 | Na2SO4 | 25 | 50 |  | 25 |  | Ti/Sn-SbOx/α-PbO2-β-PbO2(0.5% Al-doped) | Ti | 14 | 14 | 4 | -2.045757
Aspirin | 2.776 | Na2SO4 | 25 | 50 |  | 25 |  | Ti/Sn-SbOx/α-PbO2-β-PbO2 | Ti | 14 | 14 | 4 | -2.142668
Isopropylantipyrine | 0.2174 | Na2SO4 | 100 | 30 | 11 |  | 250 | Ti/Sn-Sb oxide/α-PbO2/CMS-β-PbO2/β-PbO2 | Ti | 15 |  | 4 | -1.571865
Isopropylantipyrine | 0.2174 | Na2SO4 | 100 | 30 | 9 |  | 250 | Ti/Sn-Sb oxide/α-PbO2/CMS-β-PbO2/β-PbO2 | Ti | 15 |  | 4 | -1.508638
Isopropylantipyrine | 0.2174 | Na2SO4 | 100 | 30 | 7 |  | 250 | Ti/Sn-Sb oxide/α-PbO2/CMS-β-PbO2/β-PbO2 | Ti | 15 |  | 4 | -1.303644
Isopropylantipyrine | 0.2174 | Na2SO4 | 100 | 30 | 5 |  | 250 | Ti/Sn-Sb oxide/α-PbO2/CMS-β-PbO2/β-PbO2 | Ti | 15 |  | 4 | -1.548214
Isopropylantipyrine | 0.2174 | Na2SO4 | 100 | 30 | 3 |  | 250 | Ti/Sn-Sb oxide/α-PbO2/CMS-β-PbO2/β-PbO2 | Ti | 15 |  | 4 | -1.307153
Isopropylantipyrine | 0.2174 | Na2SO4 | 500 | 30 | 5.3 |  | 250 | Ti/Sn-Sb oxide/α-PbO2/CMS-β-PbO2/β-PbO2 | Ti | 15 |  | 4 | -1.521434
Isopropylantipyrine | 0.2174 | Na2SO4 | 200 | 30 | 5.3 |  | 250 | Ti/Sn-Sb oxide/α-PbO2/CMS-β-PbO2/β-PbO2 | Ti | 15 |  | 4 | -1.44855
Isopropylantipyrine | 0.2174 | Na2SO4 | 50 | 30 | 5.3 |  | 250 | Ti/Sn-Sb oxide/α-PbO2/CMS-β-PbO2/β-PbO2 | Ti | 15 |  | 4 | -1.50307
Isopropylantipyrine | 0.2174 | Na2SO4 | 20 | 30 | 5.3 |  | 250 | Ti/Sn-Sb oxide/α-PbO2/CMS-β-PbO2/β-PbO2 | Ti | 15 |  | 4 | -1.508638
Isopropylantipyrine | 0.2174 | Na2SO4 | 100 | 50 | 5.3 |  | 250 | Ti/Sn-Sb oxide/α-PbO2/CMS-β-PbO2/β-PbO2 | Ti | 15 |  | 4 | -1.170053
Isopropylantipyrine | 0.2174 | Na2SO4 | 100 | 40 | 5.3 |  | 250 | Ti/Sn-Sb oxide/α-PbO2/CMS-β-PbO2/β-PbO2 | Ti | 15 |  | 4 | -1.218963
Isopropylantipyrine | 0.2174 | Na2SO4 | 100 | 20 | 5.3 |  | 250 | Ti/Sn-Sb oxide/α-PbO2/CMS-β-PbO2/β-PbO2 | Ti | 15 |  | 4 | -1.548214
Aspirin | 2.776 | Na2SO4 | 25 | 50 |  | 25 |  | Ti/Sn-SbOx/α-PbO2-β-PbO2(1% Al-doped) | Ti | 14 | 14 | 4 | -1.943095
Methyldopa | 4.735 | Na2SO4 | 100 | 30 | 6 |  | 250 | Ti/Sn-SbOx/1%Fe-PbO2 | Ti | 14 | 14 | 4 | -2.013228
Methyldopa | 2.367 | Na2SO4 | 100 | 30 | 3 |  | 250 | Ti/Sn-SbOx/1%Fe-PbO2 | Ti | 14 | 14 | 4 | -1.583359
Methyldopa | 2.367 | Na2SO4 | 100 | 30 | 7 |  | 250 | Ti/Sn-SbOx/1%Fe-PbO2 | Ti | 14 | 14 | 4 | -1.716699
Sulfamethoxazole |  | NaCl |  |  | 8 |  | 1000 | Ti/SnO2-Sb2O3/Co-PbO2 | stainless steel | 37.5 | 37.5 | 1.5 | -1.623423
Sulfamethoxazole |  | NaCl |  |  | 6 |  | 1000 | Ti/SnO2-Sb2O3/Co-PbO2 | stainless steel | 37.5 | 37.5 | 1.5 | -1.500313
Sulfamethoxazole |  | NaCl |  |  | 4 |  | 1000 | Ti/SnO2-Sb2O3/Co-PbO2 | stainless steel | 37.5 | 37.5 | 1.5 | -1.471083
Sulfamethoxazole |  | NaCl |  |  | 2 |  | 1000 | Ti/SnO2-Sb2O3/Co-PbO2 | stainless steel | 37.5 | 37.5 | 1.5 | -1.428291
Sulfamethoxazole |  | NaCl |  | 20 |  |  | 1000 | Ti/SnO2-Sb2O3/Co-PbO2 | stainless steel | 37.5 | 37.5 | 1.5 | -1.272459
Sulfamethoxazole |  | NaCl |  | 15 |  |  | 1000 | Ti/SnO2-Sb2O3/Co-PbO2 | stainless steel | 37.5 | 37.5 | 1.5 | -1.294136
Sulfamethoxazole |  | NaCl |  | 10 |  |  | 1000 | Ti/SnO2-Sb2O3/Co-PbO2 | stainless steel | 37.5 | 37.5 | 1.5 | -1.383
Sulfamethoxazole |  | NaCl |  | 5 |  |  | 1000 | Ti/SnO2-Sb2O3/Co-PbO2 | stainless steel | 37.5 | 37.5 | 1.5 | -1.617983
Sulfamethoxazole |  | NaCl |  | 1 |  |  | 1000 | Ti/SnO2-Sb2O3/Co-PbO2 | stainless steel | 37.5 | 37.5 | 1.5 | -1.705534
Ethylenediaminetetraacetic acid |  | NaCl | 85.56 | 75 | 8.64 |  | 600 | Ti/PbO2 | steel | 40 | 40 |  | -2.619789
Ethylenediaminetetraacetic acid |  | NaCl | 85.56 | 50 | 8.64 |  | 600 | Ti/PbO2 | steel | 40 | 40 |  | -2.823909
Ethylenediaminetetraacetic acid |  | NaCl | 85.56 | 25 | 8.64 |  | 600 | Ti/PbO2 | steel | 40 | 40 |  | -3.09691
Chlortetracycline |  | NaCl | 85.56 | 75 | 2.99 |  | 600 | Ti/PbO2 | steel | 40 | 40 |  | -2.21467
Chlortetracycline |  | NaCl | 85.56 | 50 | 2.99 |  | 600 | Ti/PbO2 | steel | 40 | 40 |  | -2.443697
Chlortetracycline |  | NaCl | 85.56 | 25 | 2.99 |  | 600 | Ti/PbO2 | steel | 40 | 40 |  | -2.853872
Tannic acid |  | NaCl | 85.56 | 75 | 3.71 |  | 600 | Ti/PbO2 | steel | 40 | 40 |  | -2.366532
Tannic acid |  | NaCl | 85.56 | 50 | 3.71 |  | 600 | Ti/PbO2 | steel | 40 | 40 |  | -2.443697
Methyldopa | 2.367 | Na2SO4 | 100 | 30 | 9 |  | 250 | Ti/Sn-SbOx/1%Fe-PbO2 | Ti | 14 | 14 | 4 | -1.777284
Tetracycline | 0.1125 | Na2SO4 | 60 | 5 | 4.6 | 25 | 25 | Ti/SnO2-Sb2O3/PbO2 | stainless steel | 2.5 | 2.5 |  | -1.886057
Oxytetracycline | 0.1086 | Na2SO4 | 60 | 5 | 4.6 | 25 | 25 | Ti/SnO2-Sb2O3/PbO2 | stainless steel | 2.5 | 2.5 |  | -1.853872
Chlortetracycline | 0.1044 | Na2SO4 | 60 | 5 | 4.6 | 25 | 25 | Ti/SnO2-Sb2O3/PbO2 | stainless steel | 2.5 | 2.5 |  | -1.790485
Tetracycline | 0.225 | Na2SO4 | 100 | 25 |  |  |  | Ti/Ti | graphite | 4 |  | 2 | -2.175224
Tetracycline | 0.225 | Na2SO4 | 100 | 25 |  |  |  | Ti/Graphite-MIL-53(Al) | graphite | 4 |  | 2 | -2.059982
Isopropylantipyrine | 0.2174 | Na2SO4 | 100 | 10 | 5.3 |  | 250 | Ti/Sn-Sb oxide/α-PbO2/CMS-β-PbO2/β-PbO2 | Ti | 15 |  | 4 | -1.966576
Tetracycline | 0.225 | Na2SO4 | 100 | 25 |  |  |  | Ti/Graphite-MIL-100(Fe) | graphite | 4 |  | 2 | -1.930702
Tetracycline | 0.225 | Na2SO4 | 100 | 25 |  |  |  | Ti/UiO-66(Zr) | graphite | 4 |  | 2 | -2.097997
Tetracycline | 0.225 | Na2SO4 | 100 | 25 |  |  |  | Ti/Graphite-UiO-66(Zr) | graphite | 4 |  | 2 | -1.898597
Lignin |  | NaCl | 85.56 | 25 | 4.34 |  | 600 | Ti/PbO2 | steel | 40 | 40 |  | -2.958607
Lignin |  | NaCl | 85.56 | 50 | 4.34 |  | 600 | Ti/PbO2 | steel | 40 | 40 |  | -2.677781
Lignin |  | NaCl | 85.56 | 75 | 4.34 |  | 600 | Ti/PbO2 | steel | 40 | 40 |  | -2.39794
Tannic acid |  | NaCl | 85.56 | 25 | 3.71 |  | 600 | Ti/PbO2 | steel | 40 | 40 |  | -2.823909
Tetracycline | 0.225 | Na2SO4 | 100 | 25 |  |  |  | Ti/Graphite | graphite | 4 |  | 2 | -2.279841
Isopropylantipyrine | 0.8696 | Na2SO4 | 100 | 30 | 5.3 | 25 | 250 | Ti/Sn-Sb oxide/α-PbO2/CMS-β-PbO2/β-PbO2 | Ti | 15 |  | 4 | -1.74958
Isopropylantipyrine | 0.6522 | Na2SO4 | 100 | 30 | 5.3 | 25 | 250 | Ti/Sn-Sb oxide/α-PbO2/CMS-β-PbO2/β-PbO2 | Ti | 15 |  | 4 | -1.666553
Isopropylantipyrine | 0.4348 | Na2SO4 | 100 | 30 | 5.3 | 25 | 250 | Ti/Sn-Sb oxide/α-PbO2/CMS-β-PbO2/β-PbO2 | Ti | 15 |  | 4 | -1.59346
Carbamazepine | 0.101578 | Na2SO4 | 49.986 | 12.8 | 8.3 | 20 | 600 | Si/BDD | stainless steel | 78.5 | 78.5 | 0.9 | -1.769551
Carbamazepine | 0.000381 | Na2SO4 | 49.986 | 25.6 | 8.3 | 20 | 600 | Si/BDD | stainless steel | 78.5 | 78.5 | 0.9 | -0.954677
Carbamazepine | 0.010158 | Na2SO4 | 49.986 | 25.6 | 8.3 | 20 | 600 | Si/BDD | stainless steel | 78.5 | 78.5 | 0.9 | -0.9706162
Carbamazepine | 0.010158 | Na2SO4 | 49.986 | 43.4 | 8.3 | 20 | 600 | Si/BDD | stainless steel | 78.5 | 78.5 | 0.9 | -0.7644716
Carbamazepine | 0.010158 | Na2SO4 | 49.986 | 25.6 | 8.3 | 20 | 600 | Si/BDD | stainless steel | 78.5 | 78.5 | 0.9 | -0.950782
Carbamazepine | 0.010158 | Na2SO4 | 49.986 | 25.6 | 8.3 | 20 | 600 | Si/BDD | stainless steel | 78.5 | 78.5 | 0.9 | -0.9913998
Carbamazepine | 0.101578 | Na2SO4 | 49.986 | 38.4 | 8.3 | 20 | 600 | Si/BDD | stainless steel | 78.5 | 78.5 | 0.9 | -1.337242
Carbamazepine | 0.010158 | Na2SO4 | 49.986 | 7.5 | 8.3 | 20 | 600 | Si/BDD | stainless steel | 78.5 | 78.5 | 0.9 | -1.481486
Carbamazepine | 0.010158 | Na2SO4 | 49.986 | 25.6 | 8.3 | 20 | 600 | Si/BDD | stainless steel | 78.5 | 78.5 | 0.9 | -0.9586073
Carbamazepine | 0.001016 | Na2SO4 | 49.986 | 38.4 | 8.3 | 20 | 600 | Si/BDD | stainless steel | 78.5 | 78.5 | 0.9 | -0.7644716
Carbamazepine | 0.010158 | Na2SO4 | 49.986 | 25.6 | 8.3 | 20 | 600 | Si/BDD | stainless steel | 78.5 | 78.5 | 0.9 | -0.9788107
Carbamazepine | 0.263675 | Na2SO4 | 49.986 | 25.6 | 8.3 | 20 | 600 | Si/BDD | stainless steel | 78.5 | 78.5 | 0.9 | -1.721246
Carbamazepine | 0.001016 | Na2SO4 | 49.986 | 12.8 | 8.3 | 20 | 600 | Si/BDD | stainless steel | 78.5 | 78.5 | 0.9 | -1.130768
Carbamazepine | 0.101578 | Na2SO4 | 49.986 | 12.8 | 6.9 | 20 | 600 | Si/BDD | stainless steel | 78.5 | 78.5 | 0.9 | -2.09691
Carbamazepine | 0.263675 | Na2SO4 | 49.986 | 25.6 | 6.9 | 20 | 600 | Si/BDD | stainless steel | 78.5 | 78.5 | 0.9 | -2
Carbamazepine | 0.010158 | Na2SO4 | 49.986 | 25.6 | 6.9 | 20 | 600 | Si/BDD | stainless steel | 78.5 | 78.5 | 0.9 | -1.167491
Carbamazepine | 0.001016 | Na2SO4 | 49.986 | 38.4 | 6.9 | 20 | 600 | Si/BDD | stainless steel | 78.5 | 78.5 | 0.9 | -0.2588484
Carbamazepine | 0.010158 | Na2SO4 | 49.986 | 25.6 | 6.9 | 20 | 600 | Si/BDD | stainless steel | 78.5 | 78.5 | 0.9 | -1.136677
Carbamazepine | 0.010158 | Na2SO4 | 49.986 | 7.5 | 6.9 | 20 | 600 | Si/BDD | stainless steel | 78.5 | 78.5 | 0.9 | -1.769551
Carbamazepine | 0.101578 | Na2SO4 | 49.986 | 38.4 | 6.9 | 20 | 600 | Si/BDD | stainless steel | 78.5 | 78.5 | 0.9 | -1.744727
Carbamazepine | 0.001016 | Na2SO4 | 49.986 | 12.8 | 7.1 | 20 | 600 | Si/BDD | stainless steel | 78.5 | 78.5 | 0.9 | -0.536107
Carbamazepine | 0.010158 | Na2SO4 | 49.986 | 25.6 | 6.9 | 20 | 600 | Si/BDD | stainless steel | 78.5 | 78.5 | 0.9 | -1
Carbamazepine | 0.010158 | Na2SO4 | 49.986 | 25.6 | 6.9 | 20 | 600 | Si/BDD | stainless steel | 78.5 | 78.5 | 0.9 | -1.113509
Carbamazepine | 0.010158 | Na2SO4 | 49.986 | 43.4 | 6.9 | 20 | 600 | Si/BDD | stainless steel | 78.5 | 78.5 | 0.9 | -0.8827287
Carbamazepine | 0.000381 | Na2SO4 | 49.986 | 25.6 | 6.9 | 20 | 600 | Si/BDD | stainless steel | 78.5 | 78.5 | 0.9 | -0.4907975
Sulfamethoxazole |  | NaCl |  |  | 10 |  | 1000 | Ti/SnO2-Sb2O3/Co-PbO2 | stainless steel | 37.5 | 37.5 | 1.5 | -1.701147
Carbamazepine | 0.263675 | Na2SO4 | 49.986 | 25.6 | 7.1 | 20 | 600 | Si/BDD | stainless steel | 78.5 | 78.5 | 0.9 | -1.920819
Carbamazepine | 0.001016 | Na2SO4 | 49.986 | 38.4 | 7.1 | 20 | 600 | Si/BDD | stainless steel | 78.5 | 78.5 | 0.9 | -0.4045038
Isopropylantipyrine | 0.2174 | Na2SO4 | 100 | 30 | 5.3 | 25 | 250 | Ti/Sn-Sb oxide/α-PbO2/CMS-β-PbO2/β-PbO2 | Ti | 15 |  | 4 | -1.407823
Isopropylantipyrine | 0.087 | Na2SO4 | 100 | 30 | 5.3 | 25 | 250 | Ti/Sn-Sb oxide/α-PbO2/CMS-β-PbO2/β-PbO2 | Ti | 15 |  | 4 | -1.235077
Norfloxacin | 0.2818 | Na2SO4 | 100 | 20 | 5 |  |  | Ti/SnO2-Sb2O3/α,β-Co-PbO2 | Ti | 21 | 21 | 4 | -1.809668
Norfloxacin | 0.0313 | Na2SO4 | 100 | 20 | 5 |  |  | Ti/SnO2-Sb2O3/α,β-Co-PbO2 | Ti | 21 | 21 | 4 | -1.232844
Norfloxacin | 0.1566 | Na2SO4 | 100 | 20 | 5 |  |  | Ti/SnO2-Sb2O3/α,β-Co-PbO2 | Ti | 21 | 21 | 4 | -1.508638
Norfloxacin | 0.1566 | Na2SO4 | 100 | 20 | 5 |  |  | Ti/SnO2-Sb2O3/α,β-Co-PbO2 | Ti | 21 | 21 | 4 | -1.578396
Norfloxacin | 0.1566 |  |  | 20 |  |  |  | Ti/SnO2-Sb2O3/α,β-PbO2 | Ti | 21 | 21 | 4 | -2.022276
Norfloxacin | 0.1566 |  |  | 20 |  |  |  | Ti/SnO2-Sb2O3/α,β-Co-PbO2 | Ti | 21 | 21 | 4 | -1.632644
Carbamazepine |  | Na2SO4 | 100 | 20 | 9 |  | 250 | Ti/SnO2-Sb/α-PbO2/GN-β-PbO2 | Ti | 14 |  | 4 | -1.823909
Carbamazepine |  | Na2SO4 | 100 | 20 | 7 |  | 250 | Ti/SnO2-Sb/α-PbO2/GN-β-PbO2 | Ti | 14 |  | 4 | -1.764472
Carbamazepine |  | Na2SO4 | 100 | 20 | 5 |  | 250 | Ti/SnO2-Sb/α-PbO2/GN-β-PbO2 | Ti | 14 |  | 4 | -1.725842
Carbamazepine |  | Na2SO4 | 100 | 20 | 3 |  | 250 | Ti/SnO2-Sb/α-PbO2/GN-β-PbO2 | Ti | 14 |  | 4 | -1.50307
Methyl paraben | 0.657 | Na2SO4 | 50 | 100 |  | 25 | 400 | Nb/BDD | Ti | 9.68 | 9.68 |  | -2.144481
Methyl paraben | 0.657 | Na2SO4 | 50 | 75 |  | 25 | 400 | Nb/BDD | Ti | 9.68 | 9.68 |  | -2.306273
Methyl paraben | 0.657 | Na2SO4 | 50 | 50 |  | 25 | 400 | Nb/BDD | Ti | 9.68 | 9.68 |  | -2.522879
Methyl paraben | 0.657 | Na2SO4 | 50 | 25 |  | 25 | 400 | Nb/BDD | Ti | 9.68 | 9.68 |  | -2.605548
Paracetamol | 0.132 | HCl | 500 | 50 | 2.5 |  | 120 | Ti/Pt |  | 6 |  |  | -1.638272
Carbamazepine | 0.010158 | Na2SO4 | 49.986 | 25.6 | 7.1 | 20 | 600 | Si/BDD | stainless steel | 78.5 | 78.5 | 0.9 | -1.055517
Carbamazepine | 0.010158 | Na2SO4 | 49.986 | 7.5 | 7.1 | 20 | 600 | Si/BDD | stainless steel | 78.5 | 78.5 | 0.9 | -1.431798
Carbamazepine | 0.101578 | Na2SO4 | 49.986 | 38.4 | 7.1 | 20 | 600 | Si/BDD | stainless steel | 78.5 | 78.5 | 0.9 | -1.657577
Carbamazepine | 0.010158 | Na2SO4 | 49.986 | 25.6 | 7.1 | 20 | 600 | Si/BDD | stainless steel | 78.5 | 78.5 | 0.9 | -1.060481
Carbamazepine | 0.010158 | Na2SO4 | 49.986 | 25.6 | 7.1 | 20 | 600 | Si/BDD | stainless steel | 78.5 | 78.5 | 0.9 | -1.026872
Carbamazepine | 0.010158 | Na2SO4 | 49.986 | 25.6 | 7.1 | 20 | 600 | Si/BDD | stainless steel | 78.5 | 78.5 | 0.9 | -0.9586073
Carbamazepine | 0.010158 | Na2SO4 | 49.986 | 25.6 | 7.1 | 20 | 600 | Si/BDD | stainless steel | 78.5 | 78.5 | 0.9 | -1.040959
Carbamazepine | 0.010158 | Na2SO4 | 49.986 | 25.6 | 7.1 | 20 | 600 | Si/BDD | stainless steel | 78.5 | 78.5 | 0.9 | -1.21467
Carbamazepine | 0.010158 | Na2SO4 | 49.986 | 43.4 | 7.1 | 20 | 600 | Si/BDD | stainless steel | 78.5 | 78.5 | 0.9 | -1.259637
Carbamazepine | 0.000381 | Na2SO4 | 49.986 | 25.6 | 7.1 | 20 | 600 | Si/BDD | stainless steel | 78.5 | 78.5 | 0.9 | -0.30103
Carbamazepine | 0.101578 | Na2SO4 | 49.986 | 12.8 | 7.1 | 20 | 600 | Si/BDD | stainless steel | 78.5 | 78.5 | 0.9 | -1.920819
Nitrofural | 0.101 | HCl | 500 | 50 | 2.5 |  | 120 | Ti/Pt |  | 6 |  |  | -1.036212
Tetracycline hydrochloride | 0.042 | HCl | 500 | 50 | 2.5 |  | 120 | Ti/Pt |  | 6 |  |  | -1.283997
Carbamazepine | 0.010158 | Na2SO4 | 49.986 | 25.6 | 7.1 | 20 | 600 | Si/BDD | stainless steel | 78.5 | 78.5 | 0.9 | -1.05061
Sulfamethoxazole | 0.0395 | NaCl |  |  |  |  | 1000 | Ti/SnO2-Sb2O3/Co-PbO2 | stainless steel | 37.5 | 37.5 | 1.5 | -1.331614
Sulfamethoxazole | 0.1974 | NaCl |  |  |  |  | 1000 | Ti/SnO2-Sb2O3/Co-PbO2 | stainless steel | 37.5 | 37.5 | 1.5 | -1.444906
Sulfamethoxazole | 0.3948 | NaCl |  |  |  |  | 1000 | Ti/SnO2-Sb2O3/Co-PbO2 | stainless steel | 37.5 | 37.5 | 1.5 | -1.525784
Levonorgestrel | 0.0032 | NaCl | 70 | 7.5 |  |  | 300 | Ti/Ru0.3Ti0.7O2 | stainless steel | 28 | 28 | 1.3 | -1.093665
Gestodene | 0.003221 | NaCl | 70 | 32.5 |  |  | 300 | Ti/Ru0.3Ti0.7O2 | stainless steel | 28 | 28 | 1.3 | -0.4782084
Levonorgestrel | 0.006401 | NaCl | 70 | 32.5 |  |  | 300 | Ti/Ru0.3Ti0.7O2 | stainless steel | 28 | 28 | 1.3 | -0.992679
Gestodene | 0.003221 | NaCl | 70 | 32.5 |  |  | 300 | Ti/Ru0.3Ti0.7O2 | stainless steel | 28 | 28 | 1.3 | -0.307065
Gestodene | 0.006442 | NaCl | 70 | 32.5 |  |  | 300 | Ti/Ru0.3Ti0.7O2 | stainless steel | 28 | 28 | 1.3 | -1.026872
Levonorgestrel | 0.0032 | NaCl | 70 | 32.5 |  |  | 300 | Ti/Ru0.3Ti0.7O2 | stainless steel | 28 | 28 | 1.3 | -0.5717032
Levonorgestrel | 0.0032 | NaCl | 70 | 32.5 |  |  | 300 | Ti/Ru0.3Ti0.7O2 | stainless steel | 28 | 28 | 1.3 | -0.6728455
Gestodene | 0.004832 | NaCl | 100 | 45 |  |  | 300 | Ti/Ru0.3Ti0.7O2 | stainless steel | 28 | 28 | 1.3 | -0.7915586
Levonorgestrel | 0.004801 | NaCl | 100 | 45 |  |  | 300 | Ti/Ru0.3Ti0.7O2 | stainless steel | 28 | 28 | 1.3 | -0.9586073
Gestodene | 0.001611 | NaCl | 100 | 45 |  |  | 300 | Ti/Ru0.3Ti0.7O2 | stainless steel | 28 | 28 | 1.3 | -0.4453897
Levonorgestrel | 0.004801 | NaCl | 100 | 45 |  |  | 300 | Ti/Ru0.3Ti0.7O2 | stainless steel | 28 | 28 | 1.3 | -1.261219
Gestodene | 0.004832 | NaCl | 100 | 45 |  |  | 300 | Ti/Ru0.3Ti0.7O2 | stainless steel | 28 | 28 | 1.3 | -0.3758211
Levonorgestrel | 0.0016 | NaCl | 100 | 45 |  |  | 300 | Ti/Ru0.3Ti0.7O2 | stainless steel | 28 | 28 | 1.3 | -0.8395315
Gestodene | 0.001611 | NaCl | 100 | 45 |  |  | 300 | Ti/Ru0.3Ti0.7O2 | stainless steel | 28 | 28 | 1.3 | -0.750557
Levonorgestrel | 0.0016 | NaCl | 100 | 45 |  |  | 300 | Ti/Ru0.3Ti0.7O2 | stainless steel | 28 | 28 | 1.3 | -0.6615435
Gestodene | 0.004832 | NaCl | 100 | 20 |  |  | 300 | Ti/Ru0.3Ti0.7O2 | stainless steel | 28 | 28 | 1.3 | -1.143271
Levonorgestrel | 0.004801 | NaCl | 100 | 20 |  |  | 300 | Ti/Ru0.3Ti0.7O2 | stainless steel | 28 | 28 | 1.3 | -0.9175737
Levonorgestrel | 0.0016 | NaCl | 40 | 45 |  |  | 300 | Ti/Ru0.3Ti0.7O2 | stainless steel | 28 | 28 | 1.3 | -0.9058784
Gestodene | 0.001611 | NaCl | 40 | 45 |  |  | 300 | Ti/Ru0.3Ti0.7O2 | stainless steel | 28 | 28 | 1.3 | -0.6160052
Levonorgestrel | 0.0016 | NaCl | 40 | 45 |  |  | 300 | Ti/Ru0.3Ti0.7O2 | stainless steel | 28 | 28 | 1.3 | -0.9139963
Gestodene | 0.004832 | NaCl | 40 | 45 |  |  | 300 | Ti/Ru0.3Ti0.7O2 | stainless steel | 28 | 28 | 1.3 | -0.5240384
Levonorgestrel | 0.004801 | NaCl | 40 | 45 |  |  | 300 | Ti/Ru0.3Ti0.7O2 | stainless steel | 28 | 28 | 1.3 | -0.6591595
Gestodene | 0.001611 | NaCl | 40 | 45 |  |  | 300 | Ti/Ru0.3Ti0.7O2 | stainless steel | 28 | 28 | 1.3 | -0.7452103
Gestodene | 0.003221 | NaCl | 70 | 7.5 |  |  | 300 | Ti/Ru0.3Ti0.7O2 | stainless steel | 28 | 28 | 1.3 | -1.050122
Levonorgestrel | 0.004801 | NaCl | 40 | 45 |  |  | 300 | Ti/Ru0.3Ti0.7O2 | stainless steel | 28 | 28 | 1.3 | -0.7328283
Levonorgestrel | 0.0016 | NaCl | 100 | 20 |  |  | 300 | Ti/Ru0.3Ti0.7O2 | stainless steel | 28 | 28 | 1.3 | -0.5705707
Gestodene | 0.001611 | NaCl | 100 | 20 |  |  | 300 | Ti/Ru0.3Ti0.7O2 | stainless steel | 28 | 28 | 1.3 | -1.015923
Levonorgestrel | 0.0016 | NaCl | 100 | 20 |  |  | 300 | Ti/Ru0.3Ti0.7O2 | stainless steel | 28 | 28 | 1.3 | -0.7552282
Gestodene | 0.004832 | NaCl | 100 | 20 |  |  | 300 | Ti/Ru0.3Ti0.7O2 | stainless steel | 28 | 28 | 1.3 | -0.7004927
Levonorgestrel | 0.004801 | NaCl | 100 | 20 |  |  | 300 | Ti/Ru0.3Ti0.7O2 | stainless steel | 28 | 28 | 1.3 | -0.4943075
Gestodene | 0.001611 | NaCl | 100 | 20 |  |  | 300 | Ti/Ru0.3Ti0.7O2 | stainless steel | 28 | 28 | 1.3 | -0.269137
Gestodene | 0.004832 | NaCl | 40 | 45 |  |  | 300 | Ti/Ru0.3Ti0.7O2 | stainless steel | 28 | 28 | 1.3 | -1.226214
Gestodene | 0.004832 | NaCl | 40 | 20 |  |  | 300 | Ti/Ru0.3Ti0.7O2 | stainless steel | 28 | 28 | 1.3 | -1.172631
Levonorgestrel | 0.0032 | NaCl | 70 | 57.5 |  |  | 300 | Ti/Ru0.3Ti0.7O2 | stainless steel | 28 | 28 | 1.3 | -1.112946
Levonorgestrel | 0.0032 | NaCl | 10 | 32.5 |  |  | 300 | Ti/Ru0.3Ti0.7O2 | stainless steel | 28 | 28 | 1.3 | -0.9825493
Sulfadiazine | 0.999 | Na2SO4 | 100 | 9 | 7 | 25 | 500 | null/BDD | stainless steel | 36 |  | 0.53 | -1.68403
Sulfadiazine | 0.999 | Na2SO4 | 100 | 50 | 7 | 25 | 150 | null/BDD | stainless steel | 14.7 |  |  | -1.281498
Sulfadiazine | 0.999 | Na2SO4 | 100 | 50 | 5 | 25 | 150 | null/BDD | stainless steel | 14.7 |  |  | -1.302771
Sulfadiazine | 0.999 | Na2SO4 | 100 | 50 | 3 | 25 | 150 | null/BDD | stainless steel | 14.7 |  |  | -1.411168
Ceftriaxone sodium | 0.0167 | K2SO4 | 2 | 2 |  |  | 50 | carbon paper/CXN-1 | Pt | 1.5 | 1 | 2 | -1.379552
Ceftriaxone sodium | 0.0167 | K2SO4 | 2 | 2 |  |  | 50 | carbon paper/CXN-0.5 | Pt | 1.5 | 1 | 2 | -1.48096
Ceftriaxone sodium | 0.0167 | K2SO4 | 2 | 2 |  |  | 50 | carbon paper/CXN-0.1 | Pt | 1.5 | 1 | 2 | -1.637141
Ceftriaxone sodium | 0.0167 | K2SO4 | 2 | 2 |  |  | 50 | carbon paper/CX | Pt | 1.5 | 1 | 2 | -1.763211
Iomeprol |  | Na2SO4 | 10 | 0.31 |  | 20 | 1000 | Nb/BDD | Nb/BDD | 32 | 32 | 5 | -2.744727
Iopromide |  | Na2SO4 | 10 | 0.31 |  | 20 | 1000 | Nb/BDD | Nb/BDD | 32 | 32 | 5 | -2.744727
Iohexol |  | Na2SO4 | 10 | 0.31 |  | 20 | 1000 | Nb/BDD | Nb/BDD | 32 | 32 | 5 | -3.221849
Iopamidol |  | Na2SO4 | 10 | 0.31 |  | 20 | 1000 | Nb/BDD | Nb/BDD | 32 | 32 | 5 | -2.920819
Iotalamic acid |  | Na2SO4 | 10 | 0.31 |  | 20 | 1000 | Nb/BDD | Nb/BDD | 32 | 32 | 5 | -2.522879
Diatrizoic acid |  | Na2SO4 | 10 | 0.31 |  | 20 | 1000 | Nb/BDD | Nb/BDD | 32 | 32 | 5 | -2.619789
Gestodene | 0.003221 | NaCl | 70 | 32.5 |  |  | 300 | Ti/Ru0.3Ti0.7O2 | stainless steel | 28 | 28 | 1.3 | -0.6478175
Levonorgestrel | 0.0032 | NaCl | 70 | 32.5 |  |  | 300 | Ti/Ru0.3Ti0.7O2 | stainless steel | 28 | 28 | 1.3 | -0.6158259
Gestodene | 0.003221 | NaCl | 70 | 32.5 |  |  | 300 | Ti/Ru0.3Ti0.7O2 | stainless steel | 28 | 28 | 1.3 | -0.6655462
Gestodene | 0.003221 | NaCl | 10 | 32.5 |  |  | 300 | Ti/Ru0.3Ti0.7O2 | stainless steel | 28 | 28 | 1.3 | -0.88706
Levonorgestrel | 0.0032 | NaCl | 130 | 32.5 |  |  | 300 | Ti/Ru0.3Ti0.7O2 | stainless steel | 28 | 28 | 1.3 | -1.050122
Gestodene | 0.003221 | NaCl | 130 | 32.5 |  |  | 300 | Ti/Ru0.3Ti0.7O2 | stainless steel | 28 | 28 | 1.3 | -0.9453869
Levonorgestrel | 0.0032 | NaCl | 70 | 32.5 |  |  | 300 | Ti/Ru0.3Ti0.7O2 | stainless steel | 28 | 28 | 1.3 | -0.4614263
Gestodene | 0.003221 | NaCl | 70 | 32.5 |  |  | 300 | Ti/Ru0.3Ti0.7O2 | stainless steel | 28 | 28 | 1.3 | -0.5433304
Levonorgestrel | 0.0032 | NaCl | 70 | 32.5 |  |  | 300 | Ti/Ru0.3Ti0.7O2 | stainless steel | 28 | 28 | 1.3 | -0.5992894
Gestodene | 0.003221 | NaCl | 70 | 57.5 |  |  | 300 | Ti/Ru0.3Ti0.7O2 | stainless steel | 28 | 28 | 1.3 | -0.3745846
Gestodene | 0.003221 | NaCl | 70 | 32.5 |  |  | 300 | Ti/Ru0.3Ti0.7O2 | stainless steel | 28 | 28 | 1.3 | -0.5534628
Gestodene | 0.003221 | NaCl | 70 | 32.5 |  |  | 300 | Ti/Ru0.3Ti0.7O2 | stainless steel | 28 | 28 | 1.3 | -0.4427335
Levonorgestrel | 0.0032 | NaCl | 70 | 32.5 |  |  | 300 | Ti/Ru0.3Ti0.7O2 | stainless steel | 28 | 28 | 1.3 | -0.5907433
Gestodene | 0.003221 | NaCl | 70 | 32.5 |  |  | 300 | Ti/Ru0.3Ti0.7O2 | stainless steel | 28 | 28 | 1.3 | -0.8716007
Levonorgestrel | 0.0032 | NaCl | 70 | 32.5 |  |  | 300 | Ti/Ru0.3Ti0.7O2 | stainless steel | 28 | 28 | 1.3 | -0.6489771
Gestodene | 0.003221 | NaCl | 70 | 32.5 |  |  | 300 | Ti/Ru0.3Ti0.7O2 | stainless steel | 28 | 28 | 1.3 | -0.721475
Levonorgestrel | 0.0032 | NaCl | 70 | 32.5 |  |  | 300 | Ti/Ru0.3Ti0.7O2 | stainless steel | 28 | 28 | 1.3 | -0.6478175
Levonorgestrel | 0.0032 | NaCl | 70 | 32.5 |  |  | 300 | Ti/Ru0.3Ti0.7O2 | stainless steel | 28 | 28 | 1.3 | -0.4616777
Carbamazepine | 0.001016 | Na2SO4 | 49.986 | 12.8 | 6.9 | 20 | 600 | Si/BDD | stainless steel | 78.5 | 78.5 | 0.9 | -0.9586073
Levonorgestrel | 0.004801 | NaCl | 40 | 20 |  |  | 300 | Ti/Ru0.3Ti0.7O2 | stainless steel | 28 | 28 | 1.3 | -1.127261
Levonorgestrel | 0.004801 | NaCl | 40 | 20 |  |  | 300 | Ti/Ru0.3Ti0.7O2 | stainless steel | 28 | 28 | 1.3 | -1.118615
Sulfamerazine | 0.1135 | Na2SO4 | 200 | 10 |  | 25 |  | Ti/SnO2-Sb2O3/α-PbO2/2%Er-β-PbO2 | stainless steel | 3 | 3 | 1.5 | -1.79588
Sulfamerazine | 0.1135 | Na2SO4 | 200 | 30 |  | 25 |  | Ti/SnO2-Sb2O3/α-PbO2/4%Er-β-PbO2 | stainless steel | 3 | 3 | 1.5 | -1.681937
Sulfamerazine | 0.1135 | Na2SO4 | 200 | 30 |  | 25 |  | Ti/SnO2-Sb2O3/α-PbO2/2%Er-β-PbO2 | stainless steel | 3 | 3 | 1.5 | -1.634512
Sulfamerazine | 0.1135 | Na2SO4 | 200 | 30 |  | 25 |  | Ti/SnO2-Sb2O3/α-PbO2/1%Er-β-PbO2 | stainless steel | 3 | 3 | 1.5 | -1.692504
Sulfamerazine | 0.1135 | Na2SO4 | 200 | 30 |  | 25 |  | Ti/SnO2-Sb2O3/α-PbO2/0.5%Er-β-PbO2 | stainless steel | 3 | 3 | 1.5 | -1.703335
Sulfamerazine | 0.1135 | Na2SO4 | 200 | 30 |  | 25 |  | Ti/SnO2-Sb2O3/α-PbO2/β-PbO2 | stainless steel | 3 | 3 | 1.5 | -1.809668
Norfloxacin | 0.1599 | Na2SO4 | 100 | 30 | 7 | 25 | 100 | Ni/PbO2 | graphene film | 4.5 | 4.5 | 4 | -1.9914
Norfloxacin | 0.1622 | Na2SO4 | 100 | 40 | 7 | 25 | 100 | Ni/PbO2 | graphene film | 4.5 | 4.5 | 3 | -1.892451
Norfloxacin | 0.1623 | Na2SO4 | 100 | 40 | 7 | 25 | 100 | Ni/PbO2 | graphene film | 4.5 | 4.5 | 2 | -1.862329
Norfloxacin | 0.1675 | Na2SO4 | 100 | 30 | 13 | 25 | 100 | Ni/PbO2 | graphene film | 4.5 | 4.5 | 3 | -2.018181
Norfloxacin | 0.1703 | Na2SO4 | 100 | 30 | 11 | 25 | 100 | Ni/PbO2 | graphene film | 4.5 | 4.5 | 3 | -1.771087
Norfloxacin | 0.1632 | Na2SO4 | 100 | 40 | 9 | 25 | 100 | Ni/PbO2 | graphene film | 4.5 | 4.5 | 2 | -2.033858
Norfloxacin | 0.1731 | Na2SO4 | 100 | 40 | 11 | 25 | 100 | Ni/PbO2 | graphene film | 4.5 | 4.5 | 2 | -1.624336
Norfloxacin | 0.17 | Na2SO4 | 100 | 30 | 7 | 25 | 100 | Ni/PbO2 | graphene film | 4.5 | 4.5 | 2 | -1.899285
Norfloxacin | 0.1541 | Na2SO4 | 100 | 20 | 7 | 25 | 100 | Ni/PbO2 | graphene film | 4.5 | 4.5 | 4 | -2.279841
Metformin hydrochloride | 0.3019 | Na2SO4 | 0.704 | 0.93 |  |  | 200 | Ti/Ta2O5-Ir2O5 | stainless steel | 90 | 90 | 0.5 | -2.002614
Metformin hydrochloride | 0.3019 | Na2SO4 | 0.528 | 0.93 |  |  | 200 | Ti/Ta2O5-Ir2O5 | stainless steel | 90 | 90 | 0.5 | -2.012334
Sulfamethoxazole | 0.7896 | NaCl |  |  |  |  | 1000 | Ti/SnO2-Sb2O3/Co-PbO2 | stainless steel | 37.5 | 37.5 | 1.5 | -1.603801
Sulfamethoxazole | 1.9741 | NaCl |  |  |  |  | 1000 | Ti/SnO2-Sb2O3/Co-PbO2 | stainless steel | 37.5 | 37.5 | 1.5 | -1.677781
Sulfamethoxazole |  | NaCl | 50 |  |  |  | 1000 | Ti/SnO2-Sb2O3/Co-PbO2 | stainless steel | 37.5 | 37.5 | 1.5 | -1.444906
Sulfamethoxazole |  | NaCl | 100 |  |  |  | 1000 | Ti/SnO2-Sb2O3/Co-PbO2 | stainless steel | 37.5 | 37.5 | 1.5 | -1.387216
Sulfamethoxazole |  | NaCl | 200 |  |  |  | 1000 | Ti/SnO2-Sb2O3/Co-PbO2 | stainless steel | 37.5 | 37.5 | 1.5 | -1.330683
Sulfamethoxazole |  | NaCl | 300 |  |  |  | 1000 | Ti/SnO2-Sb2O3/Co-PbO2 | stainless steel | 37.5 | 37.5 | 1.5 | -1.464706
Sulfamerazine | 0.1135 | Na2SO4 | 200 | 20 |  | 25 |  | Ti/SnO2-Sb2O3/α-PbO2/2%Er-β-PbO2 | stainless steel | 3 | 3 | 1.5 | -1.653647
Sulfamethoxazole |  | NaCl | 400 |  |  |  | 1000 | Ti/SnO2-Sb2O3/Co-PbO2 | stainless steel | 37.5 | 37.5 | 1.5 | -1.471083
Diclofenac | 0.5065 | Na2SO4 | 8.8 | 2.529 | 5.7 | 25 | 400 | null/BDD | BDD | 345.96 | 230.64 | 0.3 | -2.337242
Diclofenac | 0.5065 | NaCl | 42.78 | 1.264 | 5.29 | 25 | 400 | null/BDD | BDD | 345.96 | 230.64 | 0.3 | -2.346787
Diclofenac | 0.5065 | NaCl | 42.78 | 2.529 | 6.1 | 25 | 400 | null/BDD | BDD | 345.96 | 230.64 | 0.3 | -1.966576
Metformin hydrochloride | 0.3019 | Na2SO4 | 0.352 | 0.67 |  |  | 200 | Ti/Ta2O5-Ir2O5 | stainless steel | 90 | 90 | 0.5 | -2.170053
Metformin hydrochloride | 0.3019 | Na2SO4 | 0.352 | 0.93 |  |  | 200 | Ti/Ta2O5-Ir2O5 | stainless steel | 90 | 90 | 0.5 | -2.107349
Metformin hydrochloride | 0.3019 | Na2SO4 | 0.352 | 1.16 |  |  | 200 | Ti/Ta2O5-Ir2O5 | stainless steel | 90 | 90 | 0.5 | -2.094744
Diclofenac | 0.5065 | Na2SO4 | 8.8 | 1.264 | 6.36 | 25 | 400 | null/BDD | BDD | 345.96 | 230.64 | 0.3 | -2.154902
Gestodene | 0.001611 | NaCl | 40 | 20 |  |  | 300 | Ti/Ru0.3Ti0.7O2 | stainless steel | 28 | 28 | 1.3 | -0.5659104
Sulfamerazine | 0.1135 | Na2SO4 | 200 | 30 |  | 25 |  | Ti/SnO2-Sb2O3/α-PbO2/2%Er-β-PbO2 | stainless steel | 3 | 3 | 1.5 | -1.625252
Sulfamerazine | 0.1135 | Na2SO4 | 200 | 30 | 7 | 25 |  | Ti/SnO2-Sb2O3/α-PbO2/2%Er-β-PbO2 | stainless steel | 3 | 3 | 1.5 | -1.638272
Gestodene | 0.004832 | NaCl | 40 | 20 |  |  | 300 | Ti/Ru0.3Ti0.7O2 | stainless steel | 28 | 28 | 1.3 | -0.5442418
Levonorgestrel | 0.0016 | NaCl | 40 | 20 |  |  | 300 | Ti/Ru0.3Ti0.7O2 | stainless steel | 28 | 28 | 1.3 | -1.058489
Levonorgestrel | 0.0016 | NaCl | 40 | 20 |  |  | 300 | Ti/Ru0.3Ti0.7O2 | stainless steel | 28 | 28 | 1.3 | -0.573001
Doxorubicin | 0.0046 | Na2SO4/NaCl | 100 | 3.1 |  |  | 20 | Ti/SnO2 | Pt | 0.64 |  |  | -1.774691
Doxorubicin | 0.0046 | Na2SO4 | 100 | 3.1 |  |  | 20 | Ti/SnO2 | Pt | 0.64 |  |  | -1.928118
Anastrozole | 0.00341 | Na2SO4/NaCl |  | 6.25 | 6 | 25 | 200 | null/BDD | stainless steel | 16 | 16 | 9 | -1.767004
Anastrozole | 0.00341 | Na2SO4/NaCl |  | 6.25 | 6 | 25 | 200 | null/BDD | stainless steel | 16 | 16 | 9 | -1.312471
Anastrozole | 0.00341 | Na2SO4/NaCl |  | 6.25 | 6 | 25 | 200 | null/BDD | stainless steel | 16 | 16 | 9 | -1.498941
Anastrozole | 0.00341 | Na2SO4 | 100 | 6.25 | 3 | 25 | 200 | null/BDD | stainless steel | 16 | 16 | 9 | -1.404504
Anastrozole | 0.00341 | NaCl | 100 | 6.25 | 6.2 | 25 | 200 | null/BDD | stainless steel | 16 | 16 | 9 | -1.879426
Anastrozole | 0.0017 | Na2SO4 | 100 | 6.25 | 6.2 | 25 | 200 | null/BDD | stainless steel | 16 | 16 | 9 | -1.657577
Anastrozole | 0.00341 | Na2SO4 | 100 | 12.5 | 6.2 | 25 | 200 | null/BDD | stainless steel | 16 | 16 | 9 | -1.374688
Anastrozole | 0.00341 | Na2SO4 | 100 | 6.25 | 6.2 | 25 | 200 | null/BDD | stainless steel | 16 | 16 | 9 | -1.649752
Chloramphenicol | 0.09285 | Na2SO4 | 100 | 8 | 5 | 25 | 200 | Ti/reduced TiO2 nanotube arrays | Ti | 15 | 15 | 1 | -1.50307
Chloramphenicol | 0.0619 | Na2SO4 | 100 | 8 | 5 | 25 | 200 | Ti/reduced TiO2 nanotube arrays | Ti | 15 | 15 | 1 | -1.313185
Chloramphenicol | 0.04642 | Na2SO4 | 100 | 8 | 5 | 25 | 200 | Ti/reduced TiO2 nanotube arrays | Ti | 15 | 15 | 1 | -1.272703
Sulfamerazine | 0.1135 | Na2SO4 | 200 | 30 | 11 | 25 |  | Ti/SnO2-Sb2O3/α-PbO2/2%Er-β-PbO2 | stainless steel | 3 | 3 | 1.5 | -1.978811
Chloramphenicol | 0.03095 | Na2SO4 | 100 |  |  | 25 | 200 | Ti/reduced TiO2 nanotube arrays | Ti | 15 | 15 | 1 | -1.229148
Chloramphenicol | 0.03095 | Na2SO4 | 100 |  |  | 25 | 200 | Ti/TiO2 nanotube arrays/PbO2 | Ti | 15 | 15 | 1 | -1.455932
Chloramphenicol | 0.03095 | Na2SO4 | 100 |  |  | 25 | 200 | Ti/TiO2 nanotube arrays | Ti | 15 | 15 | 1 | -2.167491
Chloramphenicol | 0.03095 | Na2SO4 | 100 | 2 | 5 | 25 | 200 | Ti/reduced TiO2 nanotube arrays | Ti | 15 | 15 | 1 | -1.721704
Chloramphenicol | 0.03095 | Na2SO4 | 100 | 4 | 5 | 25 | 200 | Ti/reduced TiO2 nanotube arrays | Ti | 15 | 15 | 1 | -1.516128
Sulfamerazine | 0.1135 | Na2SO4 | 200 | 30 | 3 | 25 |  | Ti/SnO2-Sb2O3/α-PbO2/2%Er-β-PbO2 | stainless steel | 3 | 3 | 1.5 | -1.576754
Chloramphenicol | 0.03095 | Na2SO4 | 100 | 6 | 5 | 25 | 200 | Ti/reduced TiO2 nanotube arrays | Ti | 15 | 15 | 1 | -1.437826
Chloramphenicol | 0.03095 | Na2SO4 | 100 | 10 | 5 | 25 | 200 | Ti/reduced TiO2 nanotube arrays | Ti | 15 | 15 | 1 | -1.020452
Chloramphenicol | 0.03095 | Na2SO4 | 100 | 8 | 5 | 25 | 200 | Ti/reduced TiO2 nanotube arrays | Ti | 15 | 15 | 1 | -1.197363
Chloramphenicol | 0.03095 | Na2SO4 | 100 | 8 | 7 | 25 | 200 | Ti/reduced TiO2 nanotube arrays | Ti | 15 | 15 | 1 | -1.603452
Chloramphenicol | 0.03095 | Na2SO4 | 100 | 8 | 11 | 25 | 200 | Ti/reduced TiO2 nanotube arrays | Ti | 15 | 15 | 1 | -1.568958
Chloramphenicol | 0.01547 | Na2SO4 | 100 | 8 | 5 | 25 | 200 | Ti/reduced TiO2 nanotube arrays | Ti | 15 | 15 | 1 | -0.9186167
Chloramphenicol | 0.03095 | Na2SO4 | 100 | 8 | 5 | 25 | 200 | Ti/reduced TiO2 nanotube arrays | Ti | 15 | 15 | 1 | -1.194295
Acetaminophen | 0.529 | NaCl | 43 | 90.91 | 5.5 | 20 | 400 | null/BDD | Fe | 11 | 12 | 0.8 | -1.573489
Tylosin tartrate | 0.09379 | H2SO4 |  |  | 2 | 25 | 200 | glassy carbon/glassy carbon | graphite carbon | 20 | 1.884 | 1 | -1.568636
Tylosin tartrate | 0.0469 | H2SO4 |  |  | 2 | 25 | 200 | glassy carbon/glassy carbon | graphite carbon | 20 | 1.884 | 1 | -1.013228
Losartan | 0.001182 | Na2SO4 | 50 | 8.3 | 7 |  | 120 | null/BDD | carbon cloth | 12 | 12 | 9 | -1.136677
Carbamazepine | 0.002 | NaCl/NaClO4 | 55 | 18 | 10 | 25 | 200 | Ti/RuO2-IrO2 | stainless steel | 10 | 10 | 1.5 | -1.481486
Carbamazepine | 0.002 | NaCl/NaClO4 | 55 | 39 | 7 | 25 | 200 | Ti/RuO2-IrO2 | stainless steel | 10 | 10 | 1.5 | -0.5086383
Carbamazepine | 0.002 | NaCl/NaClO4 | 55 | 18 | 7 | 25 | 200 | Ti/RuO2-IrO2 | stainless steel | 10 | 10 | 1.5 | -1.113509
Carbamazepine | 0.002 | NaCl/NaClO4 | 55 | 18 | 5.3 | 25 | 200 | Ti/RuO2-IrO2 | stainless steel | 10 | 10 | 1.5 | -0.9208188
Carbamazepine | 0.002 | NaCl/NaClO4 | 55 | 18 | 5.3 | 25 | 200 | Ti/RuO2-IrO2 | stainless steel | 10 | 10 | 1.5 | -0.552842
Carbamazepine | 0.0423 |  |  | 1 | 7 |  | 100 | Ti4O7/CeCo0.5Fe0.5O3 | carbon felt | 10 | 10 | 1 | -1.886057
Carbamazepine | 0.000845 | Na2SO4 | 100 | 11 |  |  | 50 | null/BDD | Pt | 6 | 6 |  | -0.3872161
Carbamazepine | 0.000845 | Na2SO4 | 100 | 11 |  |  | 50 | Pt/Pt | graphite felt | 6 | 6 |  | -0.4202164
Carbamazepine | 0.000845 | NaNO3 |  | 11 |  |  | 50 | null/BDD | graphite felt | 6 | 6 |  | -0.4156688
Carbamazepine | 0.000845 | NaClO4 |  | 11 |  |  | 50 | null/BDD | graphite felt | 6 | 6 |  | -0.3001623
Carbamazepine | 0.000845 | Na2SO4 | 100 | 11 |  |  | 50 | null/BDD | graphite felt | 6 | 6 |  | -0.5590909
Carbamazepine | 0.000845 | Na2SO4 | 100 | 9 |  |  | 50 | null/BDD | graphite felt | 6 | 6 |  | -0.49026
Tetracycline | 0.011261 | Na2SO4 | 30 | 25 |  | 25 |  | Ti/Ti4O7 | Ti | 37.5 | 37.5 | 1 | -1.080922
Tetracycline | 0.011261 | Na2SO4 | 30 | 15 |  | 25 |  | Ti/Ti4O7 | Ti | 37.5 | 37.5 | 0.5 | -1.05061
Tetracycline | 0.011261 | Na2SO4 | 30 | 15 |  | 25 |  | Ti/Ti4O7 | Ti | 37.5 | 37.5 | 1 | -1.086186
Tetracycline | 0.011261 | Na2SO4 | 30 | 15 |  | 25 |  | Ti/Ti4O7 | Ti | 37.5 | 37.5 | 1.5 | -1.130768
Tetracycline | 0.011261 | Na2SO4 | 30 | 15 |  | 25 |  | Ti/Ti4O7 | Ti | 37.5 | 37.5 | 2 | -1.173925
Tetracycline | 0.011261 | Na2SO4 | 30 | 15 |  | 25 |  | Ti/Ti4O7 | Ti | 37.5 | 37.5 | 2.5 | -1.207608
Losartan | 0.001182 | Na2SO4 | 100 | 8.3 | 7 |  | 120 | null/BDD | carbon cloth | 12 | 12 | 9 | -0.8728952
Tetracycline | 0.045045 | Na2SO4 | 30 | 15 |  | 25 |  | Ti/Ti4O7 | Ti | 37.5 | 37.5 | 1 | -1.236572
Tetracycline | 0.112612 | Na2SO4 | 30 | 15 |  | 25 |  | Ti/Ti4O7 | Ti | 37.5 | 37.5 | 1 | -1.267606
Tetracycline | 0.157656 | Na2SO4 | 30 | 15 |  | 25 |  | Ti/Ti4O7 | Ti | 37.5 | 37.5 | 1 | -1.318759
Tetracycline | 0.225224 | Na2SO4 | 30 | 15 |  | 25 |  | Ti/Ti4O7 | Ti | 37.5 | 37.5 | 1 | -1.356547
Tetracycline | 0.022522 | Na2SO4 | 30 | 15 |  | 25 |  | Ti/Ti4O7 | Ti | 37.5 | 37.5 | 1 | -1.180456
Tetracycline | 0.011261 | Na2SO4 | 30 | 20 |  | 25 |  | Ti/Ti4O7 | Ti | 37.5 | 37.5 | 1 | -1.080922
Losartan | 0.001182 | Na2SO4 | 500 | 8.3 | 7 |  | 120 | null/BDD | carbon cloth | 12 | 12 | 9 | -0.5625666
Tribromophenol | 0.002 | NaNO3 | 60 | 20 | 2 | 25 | 500 | Nb/BDD | stainless steel | 40.8 | 40.8 | 3.5 | -1.346787
Iopromide | 0.002 | NaNO3 | 60 | 20 | 2 | 25 | 500 | Nb/BDD | stainless steel | 40.8 | 40.8 | 3.5 | -1.860121
Iopromide | 0.002 | Na2SO4 | 40 | 20 | 2 | 25 | 500 | Nb/BDD | stainless steel | 40.8 | 40.8 | 3.5 | -0.7026773
Diatrizoate | 0.002 | NaClO4 | 74 | 20 | 2 | 25 | 500 | Nb/BDD | stainless steel | 40.8 | 40.8 | 3.5 | -1.498941
Diatrizoate | 0.002 | NaNO3 | 60 | 20 | 2 | 25 | 500 | Nb/BDD | stainless steel | 40.8 | 40.8 | 3.5 | -1.8041
Diatrizoate | 0.002 | Na2SO4 | 40 | 20 | 2 | 25 | 500 | Nb/BDD | stainless steel | 40.8 | 40.8 | 3.5 | -0.6414941
N,N-Diethyl-meta-toluamide | 0.002 | NaNO3 | 60 | 20 | 2 | 25 | 500 | Nb/BDD | stainless steel | 40.8 | 40.8 | 3.5 | -1.777284
N,N-Diethyl-meta-toluamide | 0.002 | Na2SO4 | 40 | 20 | 2 | 25 | 500 | Nb/BDD | stainless steel | 40.8 | 40.8 | 3.5 | -0.6197888
Carbamazepine | 0.002 | NaNO3 | 60 | 20 | 2 | 25 | 500 | Nb/BDD | stainless steel | 40.8 | 40.8 | 3.5 | -1.39794
Carbamazepine | 0.002 | Na2SO4 | 40 | 20 | 2 | 25 | 500 | Nb/BDD | stainless steel | 40.8 | 40.8 | 3.5 | -0.3098039
Ofloxacin | 0.1384 | Na2SO4 | 100 | 100 |  | 70 | 100 | Niobium/BDD |  | 1 |  |  | -1.045757
Ofloxacin | 0.1384 | Na2SO4 | 100 | 100 |  | 50 | 100 | Niobium/BDD |  | 1 |  |  | -1.107905
Ofloxacin | 0.1384 | Na2SO4 | 100 | 100 |  | 30 | 100 | Niobium/BDD |  | 1 |  |  | -1.142668
Ofloxacin | 0.2767 | Na2SO4 | 100 | 100 |  | 30 | 100 | Niobium/BDD |  | 1 |  |  | -1.267606
Ofloxacin | 0.0692 | Na2SO4 | 100 | 100 |  | 30 | 100 | Niobium/BDD |  | 1 |  |  | -0.8601209
Losartan | 0.001182 | Na2SO4 | 100 | 8.3 | 9.5 |  | 120 | null/BDD | carbon cloth | 12 | 12 | 9 | -1.167491
Losartan | 0.001182 | Na2SO4 | 100 | 4.1 | 7 |  | 120 | null/BDD | carbon cloth | 12 | 12 | 9 | -1.297569
Losartan | 0.001182 | Na2SO4 | 100 | 6.25 | 7 |  | 120 | null/BDD | carbon cloth | 12 | 12 | 9 | -0.9931063
Losartan | 0.001182 | Na2SO4 | 100 | 12.5 | 7 |  | 120 | null/BDD | carbon cloth | 12 | 12 | 9 | -1.057496
Losartan | 0.000591 | Na2SO4 | 100 | 8.3 | 7 |  | 120 | null/BDD | carbon cloth | 12 | 12 | 9 | -0.9136402
Losartan | 0.002364 | Na2SO4 | 100 | 8.3 | 7 |  | 120 | null/BDD | carbon cloth | 12 | 12 | 9 | -1.113509
Hydrochlorothiazide | 1.1856 | Na2SO4 | 50 | 10 | 7 | 35 | 100 | Si/BDD | stainless steel | 5 | 5 | 1 | -2.374893
Hydrochlorothiazide | 1.1856 | Na2SO4 | 50 | 30 | 7 | 35 | 100 | Si/BDD | stainless steel | 5 | 5 | 1 | -2.210278
Hydrochlorothiazide | 1.1856 | Na2SO4 | 50 | 80 | 7 | 35 | 100 | Si/BDD | stainless steel | 5 | 5 | 1 | -1.884389
Ofloxacin | 0.1384 | Na2SO4 | 100 | 20 |  | 30 | 100 | Niobium/BDD |  | 1 |  |  | -1.879426
Ofloxacin | 0.1384 | Na2SO4 | 100 | 50 |  | 30 | 100 | Niobium/BDD |  | 1 |  |  | -1.450997
Hydrochlorothiazide | 1.1856 | Na2SO4 | 50 | 50 | 7 | 35 | 100 | Si/BDD | stainless steel | 5 | 5 | 1 | -1.986826
Triclopyr | 0.002 | Na2SO4 | 40 | 20 | 2 | 25 | 500 | Nb/BDD | stainless steel | 40.8 | 40.8 | 3.5 | -0.6445485
Tetracycline | 0.011261 | Na2SO4 | 30 | 5 |  | 25 |  | Ti/Ti4O7 | Ti | 37.5 | 37.5 | 1 | -1.537602
Ranitidine | 0.0318 | Na2SO4 | 30 | 30 | 3 | 25 | 100 | Ti/5%Bi-Ti4O7 | stainless steel |  | 25 |  | -1.648204
Ranitidine | 0.0318 | Na2SO4 | 30 | 30 |  | 25 | 100 | Ti/10%Bi-Ti4O7 | stainless steel |  | 25 |  | -1.869345
Ranitidine | 0.0318 | Na2SO4 | 30 | 30 |  | 25 | 100 | Ti/7%Bi-Ti4O7 | stainless steel |  | 25 |  | -2.038579
Ranitidine | 0.0318 | Na2SO4 | 30 | 30 |  | 25 | 100 | Ti/5%Bi-Ti4O7 | stainless steel |  | 25 |  | -1.703774
Ranitidine | 0.0318 | Na2SO4 | 30 | 30 |  | 25 | 100 | Ti/3%Bi-Ti4O7 | stainless steel |  | 25 |  | -2.294136
Ranitidine | 0.0318 | Na2SO4 | 30 | 30 |  | 25 | 100 | Ti/1%Bi-Ti4O7 | stainless steel |  | 25 |  | -2.372634
Ranitidine | 0.0318 | Na2SO4 | 30 | 30 |  | 25 | 100 | Ti/Ti4O7 | stainless steel |  | 25 |  | -2.609065
Ciprofloxacin | 0.604 | Na2SO4 | 50 | 18 | 3 |  | 150 | Ti/RuO2 | ACF@Ti | 20 | 20 | 3 | -2.376751
Ciprofloxacin | 0.604 | Na2SO4 | 50 | 18 | 3 |  | 150 | Ti/RuO2 | ACF@Ti/RuO2 | 20 | 20 | 3 | -2.060481
Ciprofloxacin | 0.604 | Na2SO4 | 50 | 18 | 3 |  | 150 | Ti/RuO2 | Ti | 20 | 20 | 3 | -2.60206
Ciprofloxacin | 0.604 | Na2SO4 | 50 | 18 | 3 |  | 150 | Ti/RuO2 | Ti/RuO2 | 20 | 20 | 3 | -2.251812
Ciprofloxacin | 0.604 | Na2SO4 | 50 | 18 | 3 |  | 150 | Ti/RuO2 | Ti | 20 | 20 | 3 | -2.552842
Ciprofloxacin | 0.604 | Na2SO4 | 50 | 18 | 3 |  | 150 | Ti/RuO2 | Ti/RuO2 | 20 | 20 | 3 | -2.60206
Diclofenac | 0.00676 |  |  | 0.827 | 7.9 | 22 | 900 | Ti/RuO2-IrO2 | Ti/RuO2-IrO2 | 211.6 | 211.6 |  | -2.080922
Paracetamol | 0.6616 | Na2SO4 | 21 | 10 | 6 | 25 | 800 | Nb/BDD | stainless steel | 120 | 240 | 3 | -1.9914
Chloramphenicol | 0.02 | NaH2PO4 | 70 | 20 |  | 25 | 100 | null/Ti4O7 | stainless steel | 19.63 | 39.27 |  | -1.321482
Chloramphenicol | 0.02 | NaH2PO4 | 70 | 10 |  | 25 | 100 | null/Ti4O7 | stainless steel | 19.63 | 39.27 |  | -1.551294
Sulfamethazine | 0.18 | Na2SO4 | 100 | 50 | 2 | 25 | 90 | Si/BDD | Ni | 4 | 24 | 2.5 | -1.420216
Sulfamethazine | 0.18 | Na2SO4 | 100 | 125 | 2 | 25 | 90 | Si/BDD | Ni | 4 | 24 | 2.5 | -0.7447275
Sulfamethazine | 0.18 | Na2SO4 | 100 | 12.5 | 3 | 25 | 90 | Si/BDD | Ni | 4 | 24 | 2.5 | -1.958607
Chloramphenicol | 0.02 | NaH2PO4 | 10 | 5 |  | 25 | 100 | null/Ti4O7 | stainless steel | 19.63 | 39.27 |  | -1.537602
Chloramphenicol | 0.02 | NaH2PO4 | 40 | 5 |  | 25 | 100 | null/Ti4O7 | stainless steel | 19.63 | 39.27 |  | -1.630784
Chloramphenicol | 0.02 | NaH2PO4 | 70 | 5 |  | 25 | 100 | null/Ti4O7 | stainless steel | 19.63 | 39.27 |  | -1.679854
Ranitidine | 0.0318 | Na2SO4/NaCl |  | 30 |  | 25 | 100 | Ti/5%Bi-Ti4O7 | stainless steel |  | 25 |  | -1.460673
Chloramphenicol | 0.02 | NaH2PO4 | 100 | 5 |  | 25 | 100 | null/Ti4O7 | stainless steel | 19.63 | 39.27 |  | -1.679854
Chloramphenicol | 0.005 | NaH2PO4 | 70 | 5 |  | 25 | 100 | null/Ti4O7 | stainless steel | 19.63 | 39.27 |  | -1.336299
Chloramphenicol | 0.01 | NaH2PO4 | 70 | 5 |  | 25 | 100 | null/Ti4O7 | stainless steel | 19.63 | 39.27 |  | -1.542118
Chloramphenicol | 0.05 | NaH2PO4 | 70 | 5 |  | 25 | 100 | null/Ti4O7 | stainless steel | 19.63 | 39.27 |  | -1.777284
Chloramphenicol | 0.1 | NaH2PO4 | 70 | 5 |  | 25 | 100 | null/Ti4O7 | stainless steel | 19.63 | 39.27 |  | -1.943095
Chloramphenicol | 0.02 | NaH2PO4 | 70 | 1 |  | 25 | 100 | null/Ti4O7 | stainless steel | 19.63 | 39.27 |  | -1.978811
Chloramphenicol | 0.02 | NaH2PO4 | 70 | 3 |  | 25 | 100 | null/Ti4O7 | stainless steel | 19.63 | 39.27 |  | -1.869666
Chloramphenicol | 0.02 | NaH2PO4 | 200 | 5 |  | 25 | 100 | null/Ti4O7 | stainless steel | 19.63 | 39.27 |  | -1.69897
Tetracycline | 0.011261 | Na2SO4 | 30 | 10 |  | 25 |  | Ti/Ti4O7 | Ti | 37.5 | 37.5 | 1 | -1.443697
Ranitidine | 0.0318 | Na2SO4/NaNO3 |  | 30 |  | 25 | 100 | Ti/5%Bi-Ti4O7 | stainless steel |  | 25 |  | -2.069051
Ranitidine | 0.0318 | Na2SO4 | 30 | 30 | 7 | 25 | 100 | Ti/5%Bi-Ti4O7 | stainless steel |  | 25 |  | -2.169411
Iopromide | 0.1 | NaCl | 4.278 | 0.833 |  | 21 | 75 | Nb/BDD | Pt | 12 |  |  | -2.042872
Iopromide | 0.1 | Na2SO4 | 1.76 | 1.667 |  | 21 | 75 | Nb/BDD | Pt | 12 |  |  | -2.465974
Iopromide | 0.1 | NaCl | 4.278 | 1.667 |  | 21 | 75 | Nb/BDD | Pt | 12 |  |  | -2.012334
Sulfamethoxazole | 0.05 | Na2SO4 | 50 | 20 | 7 |  | 250 | null/BDD | Ni | 6 | 6 | 3 | -1.099633
Sulfamethoxazole | 0.05 | Na2SO4 | 50 | 20 | 5 |  | 250 | null/BDD | Ni | 6 | 6 | 3 | -1.404504
Sulfamethoxazole | 0.05 | Na2SO4 | 50 | 20 | 3 |  | 250 | null/BDD | Ni | 6 | 6 | 3 | -1.39794
Iopamidol | 0.643 | Na2SO4 | 500 | 50 | 7 | 25 | 200 | Ti/SnO2-Sb-Pt | stainless steel | 20 | 20 |  | -1.995679
Iopamidol | 0.643 | Na2SO4 | 500 | 50 | 7 | 25 | 200 | Ti/Pt | stainless steel | 20 | 20 |  | -1.732828
Oxytetracycline hydrochloride | 0.0403 | NaCl | 600 | 11 | 4.5 | 25 |  | Pt/Pt | Ti/Pd NPs/CQDs-CNTs | 1 | 1 |  | -1.485452
Norfloxacin | 0.016 | Na2SO4 | 50 | 4 | 7 |  |  | carbon felt/NiAl-LDH/MXenes | Ti | 12 | 12 |  | -1.657577
Ranitidine | 0.0318 | Na2SO4 | 30 | 30 | 7 | 25 | 100 | Ti/5%Bi-Ti4O7 | stainless steel |  | 25 |  | -2.127261
Oxytetracycline hydrochloride | 0.0403 | NaCl | 200 | 5 | 4.5 | 35 | 100 | Pt/Pt | Ti | 1 | 4 | 2 | -1.810791
Oxytetracycline hydrochloride | 0.0403 | NaCl | 200 | 5 | 4.5 | 35 | 100 | Pt/Pt | BCQD/Ti | 1 | 4 | 2 | -1.704653
Oxytetracycline hydrochloride | 0.0403 | NaCl | 200 | 5 | 4.5 | 35 | 100 | Pt/Pt | Pd-BCQD/Ti | 1 | 4 | 2 | -1.637141
Oxytetracycline hydrochloride | 0.0403 | NaCl | 500 | 5 | 4.5 | 35 | 100 | Pt/Pt | Pd-BCQD/Ti | 1 | 4 | 2 | -1.596536
Oxytetracycline hydrochloride | 0.0403 | NaCl | 500 | 9 | 4.5 | 35 | 100 | Pt/Pt | Pd-BCQD/Ti | 1 | 4 | 2 | -1.464833
Ranitidine | 0.0318 | Na2SO4 | 30 | 30 | 7 | 25 | 100 | Ti/5%Bi-Ti4O7 | stainless steel |  | 25 |  | -2.122629
Methotrexate |  | Na2SO4 | 250 |  |  |  |  | Ti/Sb-SnO2 |  |  |  |  | -1.47237
Sulfamethoxazole | 0.005 | Na2SO4 |  |  |  | 25 | 200 | Ti/SnO2-Sb | stainless steel | 12.56 | 12.56 | 0.3 | -0.8664611
Sulfamethoxazole | 0.005 | Na2SO4/HCO3- |  |  |  | 25 | 200 | Ti/SnO2-Sb | stainless steel | 12.56 | 12.56 | 0.3 | -0.950782
Sulfamethoxazole | 0.005 | Na2SO4 |  |  |  | 25 | 200 | Ti/SnO2-Sb | stainless steel | 12.56 | 12.56 | 0.3 | -1.036212
Norfloxacin | 0.016 | Na2SO4 | 50 | 4 | 7 |  |  | carbon felt/NiAl-LDH/MXenes (MXenes:NiAl-LDH=1:1) | Ti | 12 | 12 |  | -1.657577
Methotrexate |  |  |  | 20 |  |  |  | Ti/Sb-SnO2 |  |  |  |  | -1.386687
Sulfamethazine | 0.18 | Na2SO4 | 100 | 12.5 | 2 | 25 | 90 | Si/BDD | Ni | 4 | 24 | 2.5 | -1.920819
Triclopyr | 0.002 | NaNO3 | 60 | 20 | 2 | 25 | 500 | Nb/BDD | stainless steel | 40.8 | 40.8 | 3.5 | -1.66354
Triclosan | 0.002 | NaNO3 | 60 | 20 | 2 | 25 | 500 | Nb/BDD | stainless steel | 40.8 | 40.8 | 3.5 | -1.045757
Meropenem | 0.0013 |  |  | 10 |  |  |  | Ti/Co/Bi/TiO2 NTA |  | 6 |  | 1 | -1.455932
Meropenem | 0.0013 |  |  | 4 |  |  |  | Ti/Co/Bi/TiO2 NTA |  | 6 |  | 1 | -1.823909
Meropenem | 0.0013 |  |  | 4 |  |  |  | Ti/Co/Bi/TiO2 NTA |  | 6 |  | 1 | -1.481486
Meropenem | 0.0013 | NaClO4 | 30 | 10 | 7 |  | 80 | Ti/Co/Bi/TiO2 NTA |  | 6 |  | 1 | -0.7851562
Ciprofloxacin | 0.2414 | Na2SO4 | 176.01 | 20 | 5 |  | 50 | Ti/Sb-doped SnO2 (SSO-16) | stainless steel | 4 | 4 | 3 | -1.886057
Ciprofloxacin | 0.0302 | Na2SO4 | 176.01 | 20 | 5 |  | 50 | Ti/Sb-doped SnO2 (SSO-16) | stainless steel | 4 | 4 | 3 | -0.8416375
Ciprofloxacin | 0.0905 | Na2SO4 | 176.01 | 25 | 5 |  | 50 | Ti/Sb-doped SnO2 (SSO-16) | stainless steel | 4 | 4 | 3 | -1.166216
Ciprofloxacin | 0.0905 | Na2SO4 | 176.01 | 10 | 5 |  | 50 | Ti/Sb-doped SnO2 (SSO-16) | stainless steel | 4 | 4 | 3 | -1.634512
Ciprofloxacin | 0.0905 | Na2SO4 | 140.81 | 15 | 5 |  | 50 | Ti/Sb-doped SnO2 (SSO-16) | stainless steel | 4 | 4 | 3 | -1.449772
Ibuprofen | 0.388 | Na2SO4 | 50 | 3 |  | 25 | 200 | Ti/Co-PbO2 | Ti | 15 | 15 | 1.5 | -1.443697
Ibuprofen | 0.388 | Na2SO4 | 50 | 3 |  | 25 | 200 | Ti/Co-PbO2 | Ti | 15 | 15 | 1.5 | -1.522879
Ibuprofen | 0.388 | Na2SO4 | 50 | 3 |  | 25 | 200 | Ti/Co-PbO2 | Ti | 15 | 15 | 1.5 | -1.619789
Ibuprofen | 0.388 | Na2SO4 | 50 | 3 |  | 25 | 200 | Ti/Co-PbO2 | Ti | 15 | 15 | 1.5 | -1.136677
Ibuprofen | 0.388 | Na2SO4 | 50 | 3 |  | 25 | 200 | Ti/Co-PbO2 | Ti | 15 | 15 | 1.5 | -1.455932
Ibuprofen | 0.388 | Na2SO4 | 50 | 3 |  | 25 | 200 | Ti/Co-PbO2 | Ti | 15 | 15 | 1.5 | -1.49485
Ibuprofen | 0.388 | Na2SO4 | 50 | 3 |  | 25 | 200 | Ti/Co-PbO2 | Ti | 15 | 15 | 1.5 | -1.60206
Ibuprofen | 0.388 | Na2SO4 | 50 | 3 | 8 | 25 | 200 | Ti/Co-PbO2 | Ti | 15 | 15 | 1.5 | -1.455932
Ibuprofen | 0.388 | Na2SO4 | 50 | 3 | 10 | 25 | 200 | Ti/Co-PbO2 | Ti | 15 | 15 | 1.5 | -1.537602
Ibuprofen | 0.388 | Na2SO4 | 50 | 3 | 6 | 25 | 200 | Ti/Co-PbO2 | Ti | 15 | 15 | 1.5 | -1.136677
Ibuprofen | 0.388 | Na2SO4 | 50 | 10 | 6 | 25 | 200 | Ti/Co-PbO2 | Ti | 15 | 15 | 1.5 | -1.221849
Ibuprofen | 0.388 | Na2SO4 | 50 | 20 | 6 | 25 | 200 | Ti/Co-PbO2 | Ti | 15 | 15 | 1.5 | -1.267606
Ibuprofen | 0.388 | Na2SO4 | 50 | 30 | 6 | 25 | 200 | Ti/Co-PbO2 | Ti | 15 | 15 | 1.5 | -1.173925
Tetracycline | 0.00563 | Na2SO4 | 10 | 90 |  |  | 200 | Ti/PbO2 | Ti |  |  | 2 | -0.6216021
Ibuprofen | 0.388 | Na2SO4 | 50 | 3 |  | 25 | 200 | Ti/Co-PbO2 | Ti | 15 | 15 | 1.5 | -1.408935
Ibuprofen | 0.388 | Na2SO4 | 50 | 3 |  | 25 | 200 | Ti/Co-PbO2 | Ti | 15 | 15 | 1.5 | -1.638272
Ibuprofen | 0.388 | Na2SO4 | 50 | 3 |  | 25 | 200 | Ti/Co-PbO2 | Ti | 15 | 15 | 1.5 | -0.9318141
Ibuprofen | 0.388 | Na2SO4 | 50 | 3 |  | 25 | 200 | Ti/Co-PbO2 | Ti | 15 | 15 | 1.5 | -1.327902
Ibuprofen | 0.388 | Na2SO4 | 50 | 3 |  | 25 | 200 | Ti/Co-PbO2 | Ti | 15 | 15 | 1.5 | -1.537602
Ibuprofen | 0.388 | Na2SO4 | 50 | 3 |  | 25 | 200 | Ti/Co-PbO2 | Ti | 15 | 15 | 1.5 | -1.309804
Tetracycline | 0.00563 | NaNO3 | 10 | 90 |  |  | 200 | Ti/PbO2 | Ti |  |  | 2 | -1.29243
Diclofenac sodium | 0.0314 | NaCl | 17.11 | 7.5 | 7.5 | 27 | 1000 | Ti/Ru-Sn-Sb-Ox | steel | 93 | 93 | 4 | -1.823909
Tetracycline hydrochloride | 0.20794 | H2SO4 |  |  | 2 | 25 | 200 | glassy carbon/glassy carbon | graphite carbon | 20 | 1.884 | 1 | -1.677781
Tetracycline hydrochloride | 0.10397 | H2SO4 |  |  | 2 | 25 | 200 | glassy carbon/glassy carbon | graphite carbon | 20 | 1.884 | 1 | -1.09691
Metronidazole | 0.175 | Na2SO4 | 200 | 12.8 | 5.6 | 25 | 450 | Ti/SnO2-Sb-Ce | Ti | 12.5 | 12.5 | 2 | -1.9694
Metronidazole | 0.175 | Na2SO4 | 200 | 6.4 | 5.6 | 25 | 450 | Ti/SnO2-Sb-Ce | Ti | 12.5 | 12.5 | 2 | -2.054039
Metronidazole | 0.175 | Na2SO4 | 200 | 3.6 | 5.6 | 25 | 450 | Ti/SnO2-Sb-Ce | Ti | 12.5 | 12.5 | 2 | -2.183759
Metronidazole | 0.35 | Na2SO4 | 200 | 4.8 | 5.6 | 25 | 450 | Ti/SnO2-Sb-Ce | Ti | 12.5 | 12.5 | 2 | -2.179142
Metronidazole | 0.234 | Na2SO4 | 200 | 4.8 | 5.6 | 25 | 450 | Ti/SnO2-Sb-Ce | Ti | 12.5 | 12.5 | 2 | -2.10902
Metronidazole | 0.175 | Na2SO4 | 200 | 4.8 | 5.6 | 25 | 450 | Ti/SnO2-Sb-Ce | Ti | 12.5 | 12.5 | 2 | -2.077275
Metronidazole | 0.088 | Na2SO4 | 200 | 4.8 | 5.6 | 25 | 450 | Ti/SnO2-Sb-Ce | Ti | 12.5 | 12.5 | 2 | -2.041914
Tetracyclines |  | Na2SO4 | 100 |  | 7.5 |  | 500 | Ti/TiO2 | Pt | 120 |  |  | -2.782516
Tetracyclines |  | Na2SO4 | 100 |  | 7.5 |  | 500 | Ti/TiO2 | Pt | 120 |  |  | -2.832683
Trimethoprim | 0.1378 | NaCl | 30 | 18.8 | 6.6 | 24 | 100 | Ti/Pt | TiO2 | 53.2 |  | 2 | -1.623423
Trimethoprim | 0.1033 | NaCl | 30 | 18.8 | 6.6 | 24 | 100 | Ti/Pt | TiO2 | 53.2 |  | 2 | -1.578396
Trimethoprim | 0.0689 | NaCl | 30 | 18.8 | 6.6 | 24 | 100 | Ti/Pt | TiO2 | 53.2 |  | 2 | -1.357535
Trimethoprim | 0.0344 | NaCl | 30 | 18.8 | 6.6 | 24 | 100 | Ti/Pt | TiO2 | 53.2 |  | 2 | -1.568636
Trimethoprim | 0.0172 | NaCl | 30 | 18.8 | 6.6 | 24 | 100 | Ti/Pt | TiO2 | 53.2 |  | 2 | -1.473661
Estrone | 0.07398 | Na2SO4 | 100 | 28 | 8.3 | 24 | 100 | Ti/Pt | graphite | 53.57 |  | 2 | -1.801343
Diclofenac sodium | 0.0314 | Na2SO4/NaCl | 12.48 | 7.5 | 7.5 | 27 | 1000 | Ti/Ru-Sn-Sb-Ox | steel | 93 | 93 | 4 | -1.537602
Diclofenac sodium | 0.0314 | Na2SO4/NaCl | 11.07 | 7.5 | 7.5 | 27 | 1000 | Ti/Ru-Sn-Sb-Ox | steel | 93 | 93 | 4 | -1.721246
Diclofenac sodium | 0.0314 | Na2SO4 | 7.04 | 7.5 | 7.5 | 27 | 1000 | Ti/Ru-Sn-Sb-Ox | steel | 93 | 93 | 4 | -2.045757
Estrone | 0.07397 | Na2SO4 | 100 | 28 | 3 | 24 | 100 | Ti/Pt | graphite | 53.57 |  | 2 | -2.142668
Estrone | 0.07397 | Na2SO4 | 100 | 28 | 8.3 | 24 | 100 | Ti/Pt | graphite | 53.57 |  | 2 | -1.769551
Estrone | 0.07397 | Na2SO4 | 100 | 28 | 9 | 24 | 100 | Ti/Pt | graphite | 53.57 |  | 2 | -1.732828
Tetracycline | 0.00563 | NaHCO3 | 10 | 90 |  |  | 200 | Ti/PbO2 | Ti |  |  | 2 | -1.30103
Estrone | 0.01849 | Na2SO4 | 100 | 28 | 8.3 | 24 | 100 | Ti/Pt | graphite | 53.57 |  | 2 | -1.628932
Estrone | 0.07397 | Na2SO4 | 100 | 28 | 8.3 | 24 | 100 | Ti/Pt | graphite | 53.57 |  | 2 | -1.801343
Estrone | 0.07398 | Na2SO4 | 100 | 28 | 3 | 24 | 100 | Ti/Pt | graphite | 53.57 |  | 2 | -2.142668
Estrone | 0.07398 | Na2SO4 | 100 | 28 | 8.3 | 24 | 100 | Ti/Pt | graphite | 53.57 |  | 2 | -1.769551
Estrone | 0.07398 | Na2SO4 | 100 | 28 | 9 | 24 | 100 | Ti/Pt | graphite | 53.57 |  | 2 | -1.732828
Estrone | 0.01849 | Na2SO4 | 100 | 28 | 8.3 | 24 | 100 | Ti/Pt | graphite | 53.57 |  | 2 | -1.628932
Estrone | 0.03699 | Na2SO4 | 100 | 28 | 8.3 | 24 | 100 | Ti/Pt | graphite | 53.57 |  | 2 | -1.730487
Estrone | 0.03699 | Na2SO4 | 100 | 28 | 8.3 | 24 | 100 | Ti/Pt | graphite | 53.57 |  | 2 | -1.730487
Ibuprofen | 0.388 | Na2SO4 | 50 | 3 | 4 | 25 | 200 | Ti/Co-PbO2 | Ti | 15 | 15 | 1.5 | -1.086186
Ibuprofen | 0.776 | Na2SO4 | 50 | 3 | 6 | 25 | 200 | Ti/Co-PbO2 | Ti | 15 | 15 | 1.5 | -1.420216
Salicylic acid | 0.217 | H2SO4 | 100 | 2 |  | 25 |  | Ti/TiO2 nanotubes | Pt | 1 | 10 |  | -2.035269
Perfluorooctanoic acid | 0.024 | Na2SO4 | 20 |  |  |  |  | null/CFF | Fe2O3-in-CNT | 7.07 | 7.07 | 0.215 | -1.590067
Bisphenol A | 0.05 | Na2SO4 | 20 |  |  |  |  | null/CFF | Fe2O3-in-CNT | 7.07 | 7.07 | 0.215 | -1.278189
Tetracycline | 0.05 | Na2SO4 | 20 |  |  |  |  | null/CFF | Fe2O3-in-CNT | 7.07 | 7.07 | 0.215 | -1.251037
Ibuprofen | 0.0485 | NaCl | 100 |  | 4.5 |  | 200 | Ti/IrO2-RuO2 + Fe | stainless steel | 18 | 9 | 1 | -1.108463
Ofloxacin | 0.0138 | Na2SO4 | 0.0704 | 6 | 7 | 35 | 600 | graphite/graphite | graphite | 9 | 9 | 2 | -1.920819
Tetracycline | 0.1125 | Na2SO4 | 250 | 20 | 11 |  | 100 | Ti/TiO2-x | Pt | 4 | 4 | 2 | -1.537602
Tetracycline | 0.1125 | Na2SO4 | 250 | 20 | 3 |  | 100 | Ti/TiO2-x | Pt | 4 | 4 | 2 | -1.552842
Tetracycline | 0.1125 | Na2SO4 | 1000 | 20 | 7 |  | 100 | Ti/TiO2-x | Pt | 4 | 4 | 2 | -1.365523
Tetracycline | 0.1125 | Na2SO4 | 250 | 30 | 7 |  | 100 | Ti/TiO2-x | Pt | 4 | 4 | 2 | -1.275724
Tetracycline | 0.1125 | Na2SO4 | 250 | 20 | 7 |  | 100 | Ti/TiO2-x | Pt | 4 | 4 | 2 | -1.408935
Tetracycline | 0.1125 | Na2SO4 | 250 | 5 | 7 |  | 100 | Ti/TiO2-x | Pt | 4 | 4 | 2 | -2
Sulfamethoxazole |  | Na2SO4 | 50 | 3 |  |  |  | Pt/Pt | CN-BN on graphite felt | 4 | 4 |  | -1.650917
Sulfamethoxazole |  | Na2SO4 | 50 | 3 |  |  |  | Pt/Pt | CN+BN on graphite felt | 4 | 4 |  | -1.90763
Sulfamethoxazole |  | Na2SO4 | 50 | 3 |  |  |  | Pt/Pt | BN on graphite felt | 4 | 4 |  | -1.995249
Sulfamethoxazole |  | Na2SO4 | 50 | 3 |  |  |  | Pt/Pt | CN on graphite felt | 4 | 4 |  | -2.022734
Diatrizoate | 0.002 | Na2SO4 | 40 | 15 | 2 | 25 | 500 | Nb/BDD | stainless steel | 40.8 | 40.8 | 3.5 | -0.7189666
Diatrizoate | 0.002 | NaNO3/K2S2O8 |  | 20 | 2 | 25 | 500 | Nb/BDD | stainless steel | 40.8 | 40.8 | 3.5 | -0.7780644
Diatrizoate | 0.002 | Na2SO4 | 36 | 20 | 2 | 25 | 500 | Nb/BDD | stainless steel | 40.8 | 40.8 | 3.5 | -0.7695511
Diatrizoate | 0.002 | Na2SO4 | 36 | 20 | 2 | 25 | 500 | Nb/BDD | stainless steel | 40.8 | 40.8 | 3.5 | -0.7288557
Nitrobenzene | 0.4 | Na2SO4 | 35 | 20 | 2 | 25 | 500 | Nb/BDD | stainless steel | 40.8 | 40.8 | 3.5 | -2.036212
Nitrobenzene | 0.4 | NaNO3 | 54 | 20 | 2 | 25 | 500 | Nb/BDD | stainless steel | 40.8 | 40.8 | 3.5 | -2.200659
Diatrizoate | 0.002 | NaNO3 | 8.5 | 20 | 2 | 25 | 500 | Nb/BDD | stainless steel | 40.8 | 40.8 | 3.5 | -1.90309
Salicylic acid | 0.217 | H2SO4 | 100 | 3 |  | 25 |  | Ti/TiO2 nanotubes | Pt | 1 | 10 |  | -1.974694
Diatrizoate | 0.002 | Na2SO4 | 5 | 20 | 2 | 25 | 500 | Nb/BDD | stainless steel | 40.8 | 40.8 | 3.5 | -1.126098
Diatrizoate | 0.002 | Na2SO4 | 15 | 20 | 2 | 25 | 500 | Nb/BDD | stainless steel | 40.8 | 40.8 | 3.5 | -0.7612014
Diatrizoate | 0.002 | NaNO3 | 60 | 10 | 2 | 25 | 500 | Nb/BDD | stainless steel | 40.8 | 40.8 | 3.5 | -2.167491
Diatrizoate | 0.002 | NaNO3 | 60 | 15 | 2 | 25 | 500 | Nb/BDD | stainless steel | 40.8 | 40.8 | 3.5 | -1.79588
Diatrizoate | 0.002 | Na2SO4 | 40 | 10 | 2 | 25 | 500 | Nb/BDD | stainless steel | 40.8 | 40.8 | 3.5 | -0.9657727
Diatrizoate | 0.002 | NaNO3 | 18 | 20 | 2 | 25 | 500 | Nb/BDD | stainless steel | 40.8 | 40.8 | 3.5 | -1.752027
Ibuprofen | 1.551 | Na2SO4 | 50 | 3 | 6 | 25 | 200 | Ti/Co-PbO2 | Ti | 15 | 15 | 1.5 | -1.886057
Salicylic acid | 0.217 | H2SO4 | 100 | 4 |  | 25 |  | Ti/TiO2 nanotubes | Pt | 1 | 10 |  | -1.954677
Salicylic acid | 0.217 | H2SO4 | 100 | 3 |  | 25 |  | Pt/Pt | Pt | 1 | 10 |  | -2.772113
Ibuprofen | 0.194 | Na2SO4 | 50 | 3 | 6 | 25 | 200 | Ti/Co-PbO2 | Ti | 15 | 15 | 1.5 | -1.136677
Sulfamethazine | 0.359 | Na2SO4 | 100 | 10 | 10 |  | 250 | Ti/TiO2-NT-Sn-Sb-SnO2 | Ti | 4 | 8 | 2 | -2.194499
Sulfamethazine | 0.359 | Na2SO4 | 100 | 10 | 3 |  | 250 | Ti/TiO2-NT-Sn-Sb-SnO2 | Ti | 4 | 8 | 2 | -2.065502
Sulfamethazine | 0.359 | Na2SO4 | 100 | 50 | 7 |  | 250 | Ti/TiO2-NT-Sn-Sb-SnO2 | Ti | 4 | 8 | 2 | -2.037631
Sulfamethazine | 0.359 | Na2SO4 | 100 | 30 | 7 |  | 250 | Ti/TiO2-NT-Sn-Sb-SnO2 | Ti | 4 | 8 | 2 | -1.917933
Sulfamethazine | 0.359 | Na2SO4 | 100 | 10 |  |  | 250 | Ti/TiO2-NT-Sn-Sb-SnO2 | Ti | 4 | 8 | 2 | -2.153045
17-alpha-Ethinylestradiol | 0.033738 | Na2SO4 | 200 | 10 | 6.1 | 20 | 100 | Ti/SnO2 | stainless steel | 6 | 6 | 2 | -1.721246
17-alpha-Ethinylestradiol | 0.016869 | Na2SO4 | 200 | 10 | 6.1 | 20 | 100 | Ti/SnO2 | stainless steel | 6 | 6 | 2 | -1.638272
17-alpha-Ethinylestradiol | 0.006748 | Na2SO4 | 200 | 10 | 6.1 | 20 | 100 | Ti/SnO2 | stainless steel | 6 | 6 | 2 | -1.275724
17-alpha-Ethinylestradiol | 0.001687 | Na2SO4 | 200 | 10 | 6.1 | 20 | 100 | Ti/SnO2 | stainless steel | 6 | 6 | 2 | -0.950782
3,5-Diacetamidobenzoic acid | 0.005 | KH2PO4/K2HPO4 | 22 |  | 7 |  | 200 | Si/BDD |  | 40.8 |  |  | -2.166216
Diatrizoic acid | 0.005 | KH2PO4/K2HPO4 | 22 |  | 7 |  | 200 | Si/BDD |  | 40.8 |  |  | -2.249492
3,5-Diacetamidobenzoic acid | 0.005 | KH2PO4/K2HPO4 | 22 |  | 7 |  | 200 | Si/BDD |  | 40.8 |  |  | -2.346787
Diatrizoic acid | 0.005 | KH2PO4/K2HPO4 | 22 |  | 7 |  | 200 | Si/BDD |  | 40.8 |  |  | -2.403403
3,5-Diacetamidobenzoic acid | 0.005 | KH2PO4/K2HPO4 | 22 |  | 2 |  | 200 | Si/BDD |  | 40.8 |  |  | -2.341989
Diatrizoic acid | 0.005 | KH2PO4/K2HPO4 | 22 |  | 2 |  | 200 | Si/BDD |  | 40.8 |  |  | -2.394695
Salicylic acid | 0.217 | H2SO4 | 100 | 5 |  | 25 |  | Pt/Pt | Pt | 1 | 10 |  | -2.619789
Diatrizoic acid | 0.005 | KH2PO4/K2HPO4 | 22 |  | 7 |  | 340 | Si/BDD | Pd nanoparticle-loaded graphite felt | 40.8 | 171 |  | -1.992679
Diatrizoic acid | 0.005 | KH2PO4/K2HPO4 | 22 |  | 7 |  | 340 | Si/BDD | Pd nanoparticle-loaded graphite felt | 40.8 | 171 |  | -1.748849
Diatrizoic acid | 0.005 | KH2PO4/K2HPO4 | 22 |  | 7 |  | 340 | Si/BDD | graphite felt | 40.8 | 171 |  | -1.886057
Diatrizoic acid | 0.005 | KH2PO4/K2HPO4 | 22 |  | 7 |  | 340 | Si/BDD | graphite felt | 40.8 | 171 |  | -2.175874
Diatrizoic acid | 0.005 | KH2PO4/K2HPO4 | 22 |  | 7 |  | 340 | Si/BDD | Pd nanoparticle-loaded graphite felt | 40.8 | 171 |  | -1.819014
Salicylic acid | 0.217 | H2SO4 | 100 | 5 |  | 25 |  | Ti/TiO2 nanotubes | Pt | 1 | 10 |  | -1.939302
Diatrizoic acid | 0.005 | KH2PO4/K2HPO4 | 22 |  | 7 |  | 340 | Si/BDD | Pd nanoparticle-loaded graphite felt | 40.8 | 171 |  | -1.914709
Diatrizoic acid | 0.005 | KOH/K2HPO4 | 15 |  | 11 |  | 340 | Si/BDD | graphite felt | 40.8 | 171 |  | -1.76523
Diatrizoic acid | 0.005 | KOH/K2HPO4 | 15 |  | 11 |  | 340 | Si/BDD | Pd nanoparticle-loaded graphite felt | 40.8 | 171 |  | -1.920819
Diatrizoic acid | 0.005 | KH2PO4/K2HPO4 | 22 |  | 7 |  | 340 | Si/BDD | graphite felt | 40.8 | 171 |  | -1.736838
Diatrizoic acid | 0.005 | KH2PO4/K2HPO4 | 22 |  | 7 |  | 340 | Si/BDD | Pd nanoparticle-loaded graphite felt | 40.8 | 171 |  | -1.628932
Diatrizoic acid | 0.005 | KH2PO4/K2HPO4 | 22 |  | 2 |  | 200 | Si/BDD |  | 40.8 |  |  | -2.694649
3,5-Diacetamidobenzoic acid | 0.005 | KH2PO4/K2HPO4 | 22 |  | 2 |  | 200 | Si/BDD |  | 40.8 |  |  | -2.625252
Diatrizoic acid | 0.005 | KH2PO4/K2HPO4/NaCl |  |  | 7 |  | 340 | Si/BDD | Pd nanoparticle-loaded graphite felt | 40.8 | 171 |  | -1.60206
17alpha-Ethinylestradiol | 0.006761 |  |  | 0.827 | 7.9 | 22 | 900 | Ti/RuO2-IrO2 | Ti/RuO2-IrO2 | 211.6 | 211.6 |  | -1.832683
Diclofenac sodium | 0.1572 |  |  | 70 | 6.24 | 25 | 250 | stainless steel/Ni0.8Co0.2Oy | carbon cloth | 4 | 4 |  | -1.946922
Carbamazepine | 0.008463 |  |  | 0.827 | 7.9 | 22 | 900 | Ti/RuO2-IrO2 | Ti/RuO2-IrO2 | 211.6 | 211.6 |  | -2.267606
Ofloxacin | 0.05534 | Na2SO4 | 50 | 30 | 6.25 | 25 | 300 | Ti/TiO2-NT/SnO2-Sb/FR-PbO2 | stainless steel | 10 | 10 | 1 | -1.408935
Ofloxacin | 0.02767 | Na2SO4 | 50 | 30 | 6.25 | 25 | 300 | Ti/TiO2-NT/SnO2-Sb/FR-PbO2 | stainless steel | 10 | 10 | 1 | -1.200659
Ofloxacin | 0.05534 | Na2SO4 | 50 | 50 | 6.25 | 25 | 300 | Ti/TiO2-NT/SnO2-Sb/FR-PbO2 | stainless steel | 10 | 10 | 1 | -1.130768
Ofloxacin | 0.05534 | Na2SO4 | 50 | 40 | 6.25 | 25 | 300 | Ti/TiO2-NT/SnO2-Sb/FR-PbO2 | stainless steel | 10 | 10 | 1 | -1.229148
Ofloxacin | 0.05534 | Na2SO4 | 50 | 20 | 6.25 | 25 | 300 | Ti/TiO2-NT/SnO2-Sb/FR-PbO2 | stainless steel | 10 | 10 | 1 | -1.49485
Ofloxacin | 0.05534 | Na2SO4 | 50 | 10 | 6.25 | 25 | 300 | Ti/TiO2-NT/SnO2-Sb/FR-PbO2 | stainless steel | 10 | 10 | 1 | -1.886057
Ofloxacin | 0.05534 | Na2SO4 | 50 | 5 | 6.25 | 25 | 300 | Ti/TiO2-NT/SnO2-Sb/FR-PbO2 | stainless steel | 10 | 10 | 1 | -2.221849
Acetaminophen | 0.6616 | MgSO4·7H2O/CaCl2/KH2PO4/(NH4)2SO4/K2HPO4 |  | 23.8095 |  |  | 500 | Ti/TiO2-RuO2-IrO2 | stainless steel | 42 | 42 | 1 | -1.667562
Metformin hydrochloride | 2.96 | Na2SO4 | 14.085 | 30 | 3 | 20 | 200 | Si/BDD | stainless steel | 6 | 10 |  | -1.054531
Metformin hydrochloride | 2.22 | Na2SO4 | 14.085 | 30 | 3 | 20 | 200 | Si/BDD | stainless steel | 6 | 10 |  | -0.9665762
Metformin hydrochloride | 1.48 | Na2SO4 | 14.085 | 30 | 3 | 20 | 200 | Si/BDD | stainless steel | 6 | 10 |  | -0.8814046
Metformin hydrochloride | 0.74 | Na2SO4 | 14.085 | 30 | 3 | 20 | 200 | Si/BDD | stainless steel | 6 | 10 |  | -0.7809397
Metformin hydrochloride | 2.22 | Na2SO4 | 14.085 | 40 | 3 | 20 | 200 | Si/BDD | stainless steel | 6 | 10 |  | -1.048662
Metformin hydrochloride | 2.22 | Na2SO4 | 14.085 | 20 | 3 | 20 | 200 | Si/BDD | stainless steel | 6 | 10 |  | -1.142668
Metformin hydrochloride | 2.22 | Na2SO4 | 14.085 | 10 | 3 | 20 | 200 | Si/BDD | stainless steel | 6 | 10 |  | -1.28735
Metformin hydrochloride | 2.22 | Na2SO4 | 14.085 | 5 | 3 | 20 | 200 | Si/BDD | stainless steel | 6 | 10 |  | -1.609065
Metronidazole | 1.1686 | Na2SO4 | 100 | 20 | 10.4 |  |  | Ti/C-PbO2 | Ti | 10 | 10 |  | -1.559091
Metronidazole | 1.1686 | Na2SO4 | 100 | 20 | 8.2 |  |  | Ti/C-PbO2 | Ti | 10 | 10 |  | -1.58838
Metronidazole | 1.1686 | Na2SO4 | 100 | 20 | 6.2 |  |  | Ti/C-PbO2 | Ti | 10 | 10 |  | -1.598599
Metronidazole | 1.1686 | Na2SO4 | 100 | 20 | 3.8 |  |  | Ti/C-PbO2 | Ti | 10 | 10 |  | -1.619789
Metronidazole | 1.1686 | Na2SO4 | 100 | 40 |  |  |  | Ti/C-PbO2 | Ti | 10 | 10 |  | -1.540608
Metronidazole | 1.1686 | Na2SO4 | 100 | 20 |  |  |  | Ti/C-PbO2 | Ti | 10 | 10 |  | -1.730487
Metronidazole | 1.1686 | Na2SO4 | 100 | 15 |  |  |  | Ti/C-PbO2 | Ti | 10 | 10 |  | -1.759451
Ofloxacin | 0.08301 | Na2SO4 | 50 | 30 | 6.25 | 25 | 300 | Ti/TiO2-NT/SnO2-Sb/FR-PbO2 | stainless steel | 10 | 10 | 1 | -1.638272
Ofloxacin | 0.11069 | Na2SO4 | 50 | 30 | 6.25 | 25 | 300 | Ti/TiO2-NT/SnO2-Sb/FR-PbO2 | stainless steel | 10 | 10 | 1 | -1.769551
Ofloxacin | 0.13836 | Na2SO4 | 50 | 30 | 6.25 | 25 | 300 | Ti/TiO2-NT/SnO2-Sb/FR-PbO2 | stainless steel | 10 | 10 | 1 | -1.79588
Ofloxacin | 0.05534 | Na2SO4 | 50 | 30 | 4 | 25 | 300 | Ti/TiO2-NT/SnO2-Sb/FR-PbO2 | stainless steel | 10 | 10 | 1 | -1.537602
Venlafaxine | 0.09 | Na2SO4 | 100 | 120 | 6.5 |  |  | null/BDD | graphite | 50 | 50 |  | -0.8489367
Venlafaxine | 0.09 | Na2SO4 | 100 | 100 | 6.5 |  |  | null/BDD | graphite | 50 | 50 |  | -0.777804
Venlafaxine | 0.09 | Na2SO4 | 100 | 80 | 6.5 |  |  | null/BDD | graphite | 50 | 50 |  | -0.9788107
Venlafaxine | 0.09 | Na2SO4 | 100 | 60 | 6.5 |  |  | null/BDD | graphite | 50 | 50 |  | -1.075721
Venlafaxine | 0.09 | Na2SO4 | 600 | 100 | 6.5 |  |  | null/BDD | graphite | 50 | 50 |  | -1.017729
Venlafaxine | 0.09 | Na2SO4 | 400 | 100 | 6.5 |  |  | null/BDD | graphite | 50 | 50 |  | -0.9788107
Venlafaxine | 0.09 | Na2SO4 | 200 | 100 | 6.5 |  |  | null/BDD | graphite | 50 | 50 |  | -0.8601209
Venlafaxine | 0.09 | Na2SO4 | 100 | 100 | 6.5 |  |  | null/BDD | graphite | 50 | 50 |  | -0.8398317
Venlafaxine | 0.09 | Na2SO4 | 50 | 100 | 6.5 |  |  | null/BDD | graphite | 50 | 50 |  | -0.9665762
Venlafaxine | 0.09 | Na2SO4 | 200 | 100 | 6.5 |  |  | null/BDD | graphite | 50 | 50 |  | -0.9362914
Paracetamol | 0.1 | Na2SO4 | 50 | 5 |  |  | 121.5 | Ti foam 1/TiOx | Ti | 9.6 |  |  | -1.423659
Paracetamol | 0.1 | Na2SO4 | 50 | 5 |  |  | 300 | Ti foam 2/TiOx | carbon felt | 23.6 | 23.6 | 2.5 | -1.268411
Paracetamol | 0.1 | Na2SO4 | 50 | 5 |  |  | 300 | Ti foam 1/TiOx | carbon felt | 23.6 | 23.6 | 2.5 | -1.829738
Paracetamol | 0.1 | Na2SO4 | 50 | 5 |  |  | 300 | Ti/TiOx | carbon felt | 23.6 | 23.6 | 2.5 | -2.008774
Metronidazole | 1.1686 | Na2SO4 | 100 | 10 |  |  |  | Ti/C-PbO2 | Ti | 10 | 10 |  | -1.790485
Paracetamol | 0.1 | Na2SO4 | 50 | 5 |  |  | 300 | null/BDD | carbon felt | 23.6 | 23.6 | 2.5 | -1.714443
Terephthalic acid | 0.1 | Na2SO4 | 50 | 5 |  |  | 300 | Ti/TiOx | carbon felt | 23.6 | 23.6 | 2.5 | -2.077275
Terephthalic acid | 0.1 | Na2SO4 | 50 | 5 |  |  | 300 | null/BDD | carbon felt | 23.6 | 23.6 | 2.5 | -1.798603
Clofibric acid | 0.9318 | Na2SO4 | 50 | 30 |  | 25 | 100 | Ti/Sb-doped SnO2 | Pt | 4 | 4 | 1 | -2.30103
Clofibric acid | 0.9318 | Na2SO4 | 50 | 30 |  | 25 | 100 | null/BDD | Pt | 4 | 4 | 1 | -2.091515
Clofibric acid | 0.9318 | Na2SO4 | 50 | 30 |  | 25 | 100 | BDD/Sb-doped SnO2 | Pt | 4 | 4 | 1 | -1.886057
Ofloxacin | 0.05534 | Na2SO4 | 50 | 30 | 6.25 | 25 | 300 | Ti/TiO2-NT/SnO2-Sb/FR-PbO2 | stainless steel | 10 | 10 | 3 | -1.568636
Ofloxacin | 0.05534 | Na2SO4 | 50 | 30 | 6.25 | 25 | 300 | Ti/TiO2-NT/SnO2-Sb/FR-PbO2 | stainless steel | 10 | 10 | 0.5 | -1.30103
Ofloxacin | 0.05534 | Na2SO4 | 500 | 30 | 6.25 | 25 | 300 | Ti/TiO2-NT/SnO2-Sb/FR-PbO2 | stainless steel | 10 | 10 | 1 | -1.455932
Ofloxacin | 0.05534 | Na2SO4 | 100 | 30 | 6.25 | 25 | 300 | Ti/TiO2-NT/SnO2-Sb/FR-PbO2 | stainless steel | 10 | 10 | 1 | -1.318759
Ofloxacin | 0.05534 | Na2SO4 | 5 | 30 | 6.25 | 25 | 300 | Ti/TiO2-NT/SnO2-Sb/FR-PbO2 | stainless steel | 10 | 10 | 1 | -1.420216
Ofloxacin | 0.05534 | Na2SO4 | 50 | 30 | 11 | 25 | 300 | Ti/TiO2-NT/SnO2-Sb/FR-PbO2 | stainless steel | 10 | 10 | 1 | -1.267606
Ofloxacin | 0.05534 | Na2SO4 | 50 | 30 | 9 | 25 | 300 | Ti/TiO2-NT/SnO2-Sb/FR-PbO2 | stainless steel | 10 | 10 | 1 | -1.318759
Terephthalic acid | 0.1 | Na2SO4 | 50 | 5 |  |  | 300 | Ti foam 1/TiOx | carbon felt | 23.6 | 23.6 | 2.5 | -1.696804
Metronidazole | 1.1686 | Na2SO4 | 100 | 5 |  |  |  | Ti/C-PbO2 | Ti | 10 | 10 |  | -1.841638
Metronidazole | 2.9214 | Na2SO4 | 100 | 20 |  |  |  | Ti/C-PbO2 | Ti | 10 | 10 |  | -1.522879
Metronidazole | 1.1686 | Na2SO4 | 100 | 20 |  |  |  | Ti/C-PbO2 | Ti | 10 | 10 |  | -1.540608
Tetracycline | 0.0225 |  |  |  |  | 25 | 100 | stainless steel/Mo2C | carbon cloth | 2.56 | 4 | 1.7 | -2.11053
Tetracycline | 0.0225 |  |  |  |  | 25 | 100 | stainless steel/null | carbon cloth | 2.56 | 4 | 1.7 | -2.709965
Tetracycline | 0.0225 |  |  |  |  | 25 | 100 | stainless steel/null | carbon cloth | 2.56 | 4 | 1.7 | -2.896881
Tetracycline | 0.0225 |  |  |  |  | 25 | 100 | stainless steel/null | carbon cloth | 2.56 | 4 | 1.7 | -2.929962
Tetracycline | 0.0225 |  |  |  |  | 25 | 100 | stainless steel/null | carbon cloth | 2.56 | 4 | 1.7 | -3.079877
Tetracycline | 0.0225 |  |  |  |  | 25 | 100 | stainless steel/null | carbon cloth | 2.56 | 4 | 1.7 | -3.183759
Tetracycline | 0.0225 |  |  |  |  | 25 | 100 | stainless steel/null | carbon cloth | 2.56 | 4 | 1.7 | -3.087778
Triclosan | 0.0345 | Na2SO4 | 150 | 25 | 11 |  | 250 | Ti/TiO2NTs/Al-PbO2 | Ti | 14 | 14 | 3 | -1.856985
Triclosan | 0.0345 | Na2SO4 | 150 | 25 | 9 |  | 250 | Ti/TiO2NTs/Al-PbO2 | Ti | 14 | 14 | 3 | -1.739929
Triclosan | 0.0345 | Na2SO4 | 150 | 25 | 7 |  | 250 | Ti/TiO2NTs/Al-PbO2 | Ti | 14 | 14 | 3 | -1.694649
Triclosan | 0.0345 | Na2SO4 | 150 | 25 | 5 |  | 250 | Ti/TiO2NTs/Al-PbO2 | Ti | 14 | 14 | 3 | -1.709965
Triclosan | 0.0345 | Na2SO4 | 150 | 25 | 3 |  | 250 | Ti/TiO2NTs/Al-PbO2 | Ti | 14 | 14 | 3 | -1.58838
Triclosan | 0.0345 | Na2SO4 | 250 | 25 | 7 |  | 250 | Ti/TiO2NTs/Al-PbO2 | Ti | 14 | 14 | 3 | -1.966576
Triclosan | 0.0345 | Na2SO4 | 200 | 25 | 7 |  | 250 | Ti/TiO2NTs/Al-PbO2 | Ti | 14 | 14 | 3 | -1.935542
Tetracycline | 0.0225 |  |  |  |  | 25 | 100 | stainless steel/Mo2C | carbon cloth | 2.56 | 4 | 1.7 | -1.943171
Triclosan | 0.0345 | Na2SO4 | 50 | 25 | 7 |  | 250 | Ti/TiO2NTs/Al-PbO2 | Ti | 14 | 14 | 3 | -1.879426
Triclosan | 0.0345 | Na2SO4 | 150 | 45 | 7 |  | 250 | Ti/TiO2NTs/Al-PbO2 | Ti | 14 | 14 | 3 | -1.636388
Triclosan | 0.0345 | Na2SO4 | 150 | 35 | 7 |  | 250 | Ti/TiO2NTs/Al-PbO2 | Ti | 14 | 14 | 3 | -1.647817
Triclosan | 0.0345 | Na2SO4 | 150 | 15 | 7 |  | 250 | Ti/TiO2NTs/Al-PbO2 | Ti | 14 | 14 | 3 | -1.844664
Triclosan | 0.0345 | Na2SO4 | 150 | 5 | 7 |  | 250 | Ti/TiO2NTs/Al-PbO2 | Ti | 14 | 14 | 3 | -1.9914
Triclosan | 0.0345 | Na2SO4 | 150 | 15 |  |  | 250 | Ti/TiO2NTs/2%Al-PbO2 | Ti | 14 | 14 | 3 | -2.036212
Triclosan | 0.0345 | Na2SO4 | 150 | 15 |  |  | 250 | Ti/TiO2NTs/1.5%Al-PbO2 | Ti | 14 | 14 | 3 | -1.939302
Triclosan | 0.0345 | Na2SO4 | 150 | 15 |  |  | 250 | Ti/TiO2NTs/1%Al-PbO2 | Ti | 14 | 14 | 3 | -1.850781
Triclosan | 0.0345 | Na2SO4 | 150 | 15 |  |  | 250 | Ti/TiO2NTs/0.5%Al-PbO2 | Ti | 14 | 14 | 3 | -1.88941
Triclosan | 0.0345 | Na2SO4 | 150 | 15 |  |  | 250 | Ti/TiO2NTs/PbO2 | Ti | 14 | 14 | 3 | -2.013228
Carbamazepine | 0.000423245 | NaCl | 25.66049 | 1.3 | 7 | 25 | 500 | null/BDD | stainless steel | 20 | 20 | 1 | -0.8860566
Lorazepam | 0.000311371 | NaCl | 25.66049 | 1.3 | 7 | 25 | 500 | null/BDD | stainless steel | 20 | 20 | 1 | -0.9586073
Diazepam | 0.000351198 | NaCl | 25.66049 | 1.3 | 7 | 25 | 500 | null/BDD | stainless steel | 20 | 20 | 1 | -1.154902
Triclosan | 0.0345 | Na2SO4 | 100 | 25 | 7 |  | 250 | Ti/TiO2NTs/Al-PbO2 | Ti | 14 | 14 | 3 | -1.935542
Salicylic acid | 3.57 | Na2SO4 | 200 | 20 | 4 | 25 |  | Ta/BDD | stainless steel |  |  |  | -2.260428
Tetracycline | 0.0225 |  |  |  |  | 25 | 100 | stainless steel/Mo2C | carbon cloth | 2.56 | 4 | 1.7 | -1.912751
Tetracycline | 0.0225 |  |  |  |  | 25 | 100 | stainless steel/Mo2C | carbon cloth | 2.56 | 4 | 1.7 | -1.794336
Metronidazole | 0.5843 | Na2SO4 | 100 | 20 |  |  |  | Ti/C-PbO2 | Ti | 10 | 10 |  | -1.559091
Metronidazole | 0.2922 | Na2SO4 | 100 | 20 |  |  |  | Ti/C-PbO2 | Ti | 10 | 10 |  | -1.578396
Metronidazole | 1.1686 | Na2SO4 | 500 | 20 |  |  |  | Ti/C-PbO2 | Ti | 10 | 10 |  | -1.642065
Metronidazole | 1.1686 | Na2SO4 | 200 | 20 |  |  |  | Ti/C-PbO2 | Ti | 10 | 10 |  | -1.677781
Metronidazole | 1.1686 | Na2SO4 | 100 | 20 |  |  |  | Ti/C-PbO2 | Ti | 10 | 10 |  | -1.609065
Metronidazole | 1.1686 | Na2SO4 | 50 | 20 |  |  |  | Ti/C-PbO2 | Ti | 10 | 10 |  | -1.716699
Metronidazole | 1.1686 | Na2SO4 | 20 | 20 |  |  |  | Ti/C-PbO2 | Ti | 10 | 10 |  | -1.774691
Metronidazole | 1.1686 | Na2SO4 | 100 | 20 | 8.2 |  |  | Ti/C-PbO2 | Ti | 10 | 10 |  | -1.759451
Metronidazole | 1.1686 | Na2SO4 | 100 | 20 | 8.2 |  |  | Ti/C-PbO2 | Ti | 10 | 10 |  | -1.69037
Metronidazole | 1.1686 | Na2SO4 | 100 | 20 | 8.2 |  |  | Ti/C-PbO2 | Ti | 10 | 10 |  | -1.860121
Metronidazole | 1.1686 | Na2SO4 | 100 | 20 | 8.2 |  |  | Ti/PbO2 | Ti | 10 | 10 |  | -1.943095
10,11-Dihydro-10-hydroxy carbamazepine | 0.0631 | NaCl | 85.56 |  | 9 |  | 100 | graphite/PVC | Pt | 2.25 | 2.25 | 1.5 | -1.66354
10,11-Dihydro-10-hydroxy carbamazepine | 0.0631 | NaCl | 85.56 |  | 7 |  | 100 | graphite/PVC | Pt | 2.25 | 2.25 | 1.5 | -1.352617
10,11-Dihydro-10-hydroxy carbamazepine | 0.0631 | NaCl | 85.56 |  | 3 |  | 100 | graphite/PVC | Pt | 2.25 | 2.25 | 1.5 | -1.188425
Tetracycline | 0.0225 |  |  |  |  | 25 | 100 | stainless steel/Mo2C | carbon cloth | 2.56 | 4 | 1.7 | -1.752518
10,11-Dihydro-10-hydroxy carbamazepine | 0.0631 |  |  |  | 7 |  | 100 | graphite/PVC | Pt | 2.25 | 2.25 | 1.5 | -1.931814
10,11-Dihydro-10-hydroxy carbamazepine | 0.0631 | NaCl | 85.56 |  | 8.01 | 28.2 | 100 | graphite/PVC | Pt | 2.25 | 2.25 | 1.5 | -1.696804
10,11-Dihydro-10-hydroxy carbamazepine | 0.0631 | NaCl | 85.56 |  | 7.43 | 28.7 | 100 | graphite/PVC | Pt | 2.25 | 2.25 | 1.5 | -1.841638
10,11-Dihydro-10-hydroxy carbamazepine | 0.0631 | NaCl | 85.56 |  | 7 |  | 100 | graphite/PVC | Pt | 2.25 | 2.25 | 1.5 | -1.425969
10,11-Dihydro-10-hydroxy carbamazepine | 0.0631 | NaCl | 51.34 |  | 7 |  | 100 | graphite/PVC | Pt | 2.25 | 2.25 | 1.5 | -2.244125
10,11-Dihydro-10-hydroxy carbamazepine | 0.0631 | NaCl | 17.11 |  | 7 |  | 100 | graphite/PVC | Pt | 2.25 | 2.25 | 1.5 | -2.744727
10,11-Dihydro-10-hydroxy carbamazepine | 0.0631 | NaCl | 85.56 |  | 7 |  | 100 | graphite/PVC | Pt | 2.25 | 2.25 | 1.5 | -1.316053
10,11-Dihydro-10-hydroxy carbamazepine | 0.0631 | NaCl | 85.56 |  | 7 |  | 100 | graphite/PVC | Pt | 2.25 | 2.25 | 1.5 | -2.251812
10,11-Dihydro-10-hydroxy carbamazepine | 0.0842 | NaCl | 85.56 |  | 7 |  | 100 | graphite/PVC | Pt | 2.25 | 2.25 | 1.5 | -1.545155
10,11-Dihydro-10-hydroxy carbamazepine | 0.0421 | NaCl | 85.56 |  | 7 |  | 100 | graphite/PVC | Pt | 2.25 | 2.25 | 1.5 | -1.352617
10,11-Dihydro-10-hydroxy carbamazepine | 0.0084 | NaCl | 85.56 |  | 7 |  | 100 | graphite/PVC | Pt | 2.25 | 2.25 | 1.5 | -1.263603
Tetracycline | 0.0225 |  |  |  |  | 25 | 100 | stainless steel/Mo2C | carbon cloth | 2.56 | 4 | 1.7 | -1.778117
10,11-Dihydro-10-hydroxy carbamazepine | 0.0631 | NaCl | 85.56 |  | 7 |  | 100 | graphite/PVC | Pt | 2.25 | 2.25 | 1.5 | -1.756962
Sulfamethoxazole | 0.0395 | Na2SO4 | 20 | 4 |  |  | 120 | Ti/SnO2-Sb/Er-PbO2 | stainless steel | 25 | 25 | 1 | -1.236572
Sulfamethoxazole | 0.0395 | Na2SO4 | 20 | 6 |  |  | 120 | Ti/SnO2-Sb/Er-PbO2 | stainless steel | 25 | 25 | 1 | -1.080922
Sulfamethoxazole | 0.0395 | Na2SO4 | 20 | 8 |  |  | 120 | Ti/SnO2-Sb/Er-PbO2 | stainless steel | 25 | 25 | 1 | -0.8569852
Enrofloxacin | 0.0278 | Na2SO4 | 20 | 8 |  | 25 | 30 | Ti/SnO2-Sb/La-PbO2 | Ti | 25 | 25 | 0.5 | -0.4317983
Enrofloxacin | 0.0278 | Na2SO4/NO3- | 120 | 8 |  | 25 | 30 | Ti/SnO2-Sb/La-PbO2 | Ti | 25 | 25 | 0.5 | -0.9586073
Enrofloxacin | 0.0278 | Na2SO4/NO3- | 30 | 8 |  | 25 | 30 | Ti/SnO2-Sb/La-PbO2 | Ti | 25 | 25 | 0.5 | -0.69897
Enrofloxacin | 0.0278 | Na2SO4/NO3- | 21 | 8 |  | 25 | 30 | Ti/SnO2-Sb/La-PbO2 | Ti | 25 | 25 | 0.5 | -0.3187588
Enrofloxacin | 0.0278 | Na2SO4 | 20 | 8 | 11.13 | 25 | 30 | Ti/SnO2-Sb/La-PbO2 | Ti | 25 | 25 | 0.5 | -0.455932
Enrofloxacin | 0.0278 | Na2SO4 | 20 | 8 | 9.05 | 25 | 30 | Ti/SnO2-Sb/La-PbO2 | Ti | 25 | 25 | 0.5 | -0.2924298
Enrofloxacin | 0.0278 | Na2SO4 | 20 | 8 | 2.94 | 25 | 30 | Ti/SnO2-Sb/La-PbO2 | Ti | 25 | 25 | 0.5 | -0.229148
Enrofloxacin | 0.0278 | Na2SO4 | 20 | 8 |  | 25 | 30 | Ti/SnO2-Sb/La-PbO2 | Ti | 25 | 25 | 0.5 | -0.60206
Enrofloxacin | 0.0278 | Na2SO4 | 20 | 6 |  | 25 | 30 | Ti/SnO2-Sb/La-PbO2 | Ti | 25 | 25 | 0.5 | -0.455932
Enrofloxacin | 0.0278 | Na2SO4 | 20 | 4 |  | 25 | 30 | Ti/SnO2-Sb/La-PbO2 | Ti | 25 | 25 | 0.5 | -0.7447275
Enrofloxacin | 0.0278 | Na2SO4 | 20 | 2 |  | 25 | 30 | Ti/SnO2-Sb/La-PbO2 | Ti | 25 | 25 | 0.5 | -0.9586073
Tetracaine hydrochloride | 0.561 |  |  | 33.3 | 3 | 35 | 150 | null/RuO2 | carbon-PTFE | 3 | 3 | 1 | -1.073143
Tetracaine hydrochloride | 0.561 |  |  | 33.3 | 3 | 35 | 150 | null/IrO2 | carbon-PTFE | 3 | 3 | 1 | -1.777284
Tetracaine hydrochloride | 0.561 |  |  | 33.3 | 3 | 35 | 150 | Pt/Pt | carbon-PTFE | 3 | 3 | 1 | -1.496209
Tetracaine hydrochloride | 0.561 |  |  | 33.3 | 3 | 35 | 150 | Si/BDD | carbon-PTFE | 3 | 3 | 1 | -1.627088
Tetracaine hydrochloride | 0.561 | Na2SO4/NaCl/NH4Cl/K2SO4/NaNO3 | 12.82 | 33.3 | 3 | 35 | 150 | null/RuO2 | carbon-PTFE | 3 | 3 | 1 | -1.035269
Tetracaine hydrochloride | 0.561 | Na2SO4/NaCl/NH4Cl/K2SO4/NaNO3 | 12.82 | 33.3 | 3 | 35 | 150 | null/IrO2 | carbon-PTFE | 3 | 3 | 1 | -1.323306
Tetracaine hydrochloride | 0.561 | Na2SO4/NaCl/NH4Cl/K2SO4/NaNO3 | 12.82 | 33.3 | 3 | 35 | 150 | Pt/Pt | carbon-PTFE | 3 | 3 | 1 | -1.235077
Tetracaine hydrochloride | 0.561 | Na2SO4/NaCl/NH4Cl/K2SO4/NaNO3 | 12.82 | 33.3 | 3 | 35 | 150 | Si/BDD | carbon-PTFE | 3 | 3 | 1 | -1.163676
Tetracaine hydrochloride | 0.561 | Na2SO4 | 50 | 33.3 | 3 | 35 | 150 | null/RuO2 | carbon-PTFE | 3 | 3 | 1 | -2.621602
Tetracaine hydrochloride | 0.561 | Na2SO4 | 50 | 33.3 | 3 | 35 | 150 | null/IrO2 | carbon-PTFE | 3 | 3 | 1 | -2.721246
Tetracaine hydrochloride | 0.561 | Na2SO4 | 50 | 33.3 | 3 | 35 | 150 | Pt/Pt | carbon-PTFE | 3 | 3 | 1 | -2.60206
Tetracaine hydrochloride | 0.561 | Na2SO4 | 50 | 33.3 | 3 | 35 | 150 | Si/BDD | carbon-PTFE | 3 | 3 | 1 | -1.939302
Enrofloxacin | 0.0278 | Na2SO4 | 20 | 8 |  | 25 | 30 | Ti/SnO2-Sb/La-PbO2 | Ti | 25 | 25 | 0.5 | -0.7695511
Ciprofloxacin | 0.059 | K2SO4 | 100 | 7.24 | 4 | 30 | 1000 | Si/BDD | Zr | 69 | 69 | 1 | -1.59176
Metronidazole | 0.1753 | Na2SO4 | 75 | 5 | 6.77 |  | 150 | Ti/TiON | stainless steel | 9 | 9 | 1 | -1.680894
Metronidazole | 0.1753 | Na2SO4 | 75 | 3 | 6.77 |  | 150 | Ti/TiON | stainless steel | 9 | 9 | 1 | -1.841336
Tetracycline hydrochloride | 0.1248 | Na2SO4 | 75 | 10 | 4.09 |  | 150 | Ti/TiON | stainless steel | 9 | 9 | 1 | -1.680062
Tetracycline hydrochloride | 0.0873 | Na2SO4 | 75 | 10 | 4.09 |  | 150 | Ti/TiON | stainless steel | 9 | 9 | 1 | -1.551448
Tetracycline hydrochloride | 0.0374 | Na2SO4 | 75 | 10 | 4.09 |  | 150 | Ti/TiON | stainless steel | 9 | 9 | 1 | -1.261219
Tetracycline hydrochloride | 0.0624 | Na2SO4 | 75 | 10 | 11.03 |  | 150 | Ti/TiON | stainless steel | 9 | 9 | 1 | -1.274252
Tetracycline hydrochloride | 0.0624 | Na2SO4 | 75 | 10 | 9.01 |  | 150 | Ti/TiON | stainless steel | 9 | 9 | 1 | -1.042488
Tetracycline hydrochloride | 0.0624 | Na2SO4 | 75 | 10 | 7.05 |  | 150 | Ti/TiON | stainless steel | 9 | 9 | 1 | -1.254925
Tetracycline hydrochloride | 0.0624 | Na2SO4 | 75 | 15 | 4.09 |  | 150 | Ti/TiON | stainless steel | 9 | 9 | 1 | -1.247107
Tetracycline hydrochloride | 0.0624 | Na2SO4 | 75 | 12 | 4.09 |  | 150 | Ti/TiON | stainless steel | 9 | 9 | 1 | -1.306977
Tetracycline hydrochloride | 0.0624 | Na2SO4 | 75 | 10 | 4.09 |  | 150 | Ti/TiON | stainless steel | 9 | 9 | 1 | -1.408268
Tetracycline hydrochloride | 0.0624 | Na2SO4 | 75 | 7 | 4.09 |  | 150 | Ti/TiON | stainless steel | 9 | 9 | 1 | -1.590743
Tetracycline hydrochloride | 0.0624 | Na2SO4 | 75 | 5 | 4.09 |  | 150 | Ti/TiON | stainless steel | 9 | 9 | 1 | -1.826522
Hydroxychloroquine | 0.7443 | Na2SO4 | 50 | 20 | 7.1 | 25 | 600 | Si/BDD | stainless steel | 78 | 78 | 0.9 | -1.645892
Ciprofloxacin | 0.062 | K2SO4 | 100 | 1.45 | 4 | 30 | 1000 | Si/BDD | Zr | 69 | 69 | 1 | -1.59176
Fluoxetine | 0.3233 | Na2SO4 | 20 | 10 |  |  |  | Ti/TNAs*/PbO2 | Ti |  |  | 1 | -0.7447275
Fluoxetine | 0.0647 | Na2SO4 | 20 | 10 | 11 |  |  | Ti/TNAs*/PbO2 | Ti |  |  | 1 | -0.39794
Fluoxetine | 0.0647 | Na2SO4 | 20 | 10 | 3 |  |  | Ti/TNAs*/PbO2 | Ti |  |  | 1 | -0.49485
Fluoxetine | 0.0647 | Na2SO4 | 20 | 12 |  |  |  | Ti/TNAs*/PbO2 | Ti |  |  | 1 | -0.4089354
Fluoxetine | 0.0647 | Na2SO4 | 20 | 2 |  |  |  | Ti/TNAs*/PbO2 | Ti |  |  | 1 | -1.173925
Fluoxetine | 0.0647 | Na2SO4 | 20 | 10 |  |  |  | Ti/SnO2-Sb/PbO2 | Ti |  |  | 1 | -0.5850267
Fluoxetine | 0.0647 | Na2SO4 | 20 | 10 |  |  |  | Ti/PbO2 | Ti |  |  | 1 | -0.7212464
Fluoxetine | 0.0647 | Na2SO4 | 20 | 10 |  |  |  | Ti/TNAs*/PbO2 | Ti |  |  | 1 | -0.4317983
Ciprofloxacin | 0.076 | K2SO4 | 100 | 7.24 | 4 | 30 | 1000 | Si/BDD | Zr | 69 | 69 | 1 | -1.59176
Ciprofloxacin | 0.042 | K2SO4 | 100 | 7.24 | 4 | 30 | 1000 | Si/BDD | Zr | 69 | 69 | 1 | -1.59176
Ciprofloxacin | 0.069 | K2SO4 | 100 | 7.24 | 4 | 30 | 1000 | Si/BDD | Zr | 69 | 69 | 1 | -1.59176
Salbutamol |  | K2SO4 | 20 | 1.45 | 6 | 30 | 1000 | Si/BDD | Zr | 69 | 69 | 1 | -1.721246
Salbutamol |  | K2SO4 | 100 | 1.45 | 4 | 30 | 1000 | Si/BDD | Zr | 69 | 69 | 1 | -1.721246
Sulfamethoxazole | 0.059 | K2SO4 | 100 | 7.2 | 4 | 30 | 1000 | Si/BDD | Zr | 69 | 69 | 1 | -1.59176
Ciprofloxacin |  | K2SO4 | 20 | 1.45 | 6 | 30 | 1000 | Si/BDD | Zr | 69 | 69 | 1 | -1.721246
Fluoxetine | 0.0323 | Na2SO4 | 20 | 10 |  |  |  | Ti/TNAs*/PbO2 | Ti |  |  | 1 | -0.3767507
Clonazepam | 0.000316747 | NaCl | 25.66049 | 1.3 | 7 | 25 | 500 | null/BDD | stainless steel | 20 | 20 | 1 | -1
Ciprofloxacin | 0.1509 | Na2SO4 | 50 | 30 | 11 | 30 | 250 | Ti/SnO2-Sb | Ti | 15 | 15 | 2 | -1.318759
Ciprofloxacin | 0.1509 | Na2SO4 | 50 | 30 | 7 | 30 | 250 | Ti/SnO2-Sb | Ti | 15 | 15 | 2 | -1.346787
Acetaminophen | 0.06615 | Na2SO4 | 10 | 10 |  |  | 250 | Ti/SnO2-Sb/La-PbO2 | Ti | 56 |  | 1.5 | -1.180456
Acetyl-sulfamethoxazole | 0.0339 | Na2SO4/NaCl | 30 | 14 |  |  | 120 | Ti/SnO2-Sb/Er-PbO2 | stainless steel | 25 | 25 | 2 | -0.6903698
Acetyl-sulfamethoxazole | 0.0339 | Na2SO4/NaCl | 26 | 14 |  |  | 120 | Ti/SnO2-Sb/Er-PbO2 | stainless steel | 25 | 25 | 2 | -0.8124793
Acetyl-sulfamethoxazole | 0.0339 | Na2SO4/NaCl | 23 | 14 |  |  | 120 | Ti/SnO2-Sb/Er-PbO2 | stainless steel | 25 | 25 | 2 | -1.229148
Acetyl-sulfamethoxazole | 0.0339 | Na2SO4/NaCl | 21 | 14 |  |  | 120 | Ti/SnO2-Sb/Er-PbO2 | stainless steel | 25 | 25 | 2 | -1.244125
Acetyl-sulfamethoxazole | 0.0339 | Na2SO4/NaNO3 | 30 | 14 |  |  | 120 | Ti/SnO2-Sb/Er-PbO2 | stainless steel | 25 | 25 | 2 | -1.522879
Acetyl-sulfamethoxazole | 0.0339 | Na2SO4/NaNO3 | 26 | 14 |  |  | 120 | Ti/SnO2-Sb/Er-PbO2 | stainless steel | 25 | 25 | 2 | -1.468521
Acetyl-sulfamethoxazole | 0.0339 | Na2SO4/NaNO3 | 23 | 14 |  |  | 120 | Ti/SnO2-Sb/Er-PbO2 | stainless steel | 25 | 25 | 2 | -1.346787
Acetyl-sulfamethoxazole | 0.0339 | Na2SO4/NaNO3 | 21 | 14 |  |  | 120 | Ti/SnO2-Sb/Er-PbO2 | stainless steel | 25 | 25 | 2 | -1.346787
Acetyl-sulfamethoxazole | 0.0339 | Na2SO4 | 20 | 14 |  |  | 120 | Ti/SnO2-Sb/Er-PbO2 | stainless steel | 25 | 25 | 2 | -1.142668
Sulfamethoxazole | 0.0395 | Na2SO4/NaNO3 | 30 | 10 |  |  | 120 | Ti/SnO2-Sb/Er-PbO2 | stainless steel | 25 | 25 | 2 | -1.036212
Sulfamethoxazole | 0.0395 | Na2SO4/NaNO3 | 26 | 10 |  |  | 120 | Ti/SnO2-Sb/Er-PbO2 | stainless steel | 25 | 25 | 2 | -1.017729
Sulfamethoxazole | 0.0395 | Na2SO4/NaNO3 | 23 | 10 |  |  | 120 | Ti/SnO2-Sb/Er-PbO2 | stainless steel | 25 | 25 | 2 | -0.9665762
Acetylsalicylic acid | 0.05551 | Na2SO4 | 10 | 10 |  |  | 250 | Ti/SnO2-Sb/La-PbO2 | Ti | 56 |  | 1.5 | -1.036212
Sulfamethoxazole | 0.0395 | Na2SO4/NaNO3 | 21 | 10 |  |  | 120 | Ti/SnO2-Sb/Er-PbO2 | stainless steel | 25 | 25 | 2 | -0.8632794
Acetyl-sulfamethoxazole | 0.0339 | Na2SO4 | 20 | 14 | 3 |  | 120 | Ti/SnO2-Sb/Er-PbO2 | stainless steel | 25 | 25 | 1 | -1.026872
Acetyl-sulfamethoxazole | 0.0339 | Na2SO4 | 20 | 14 | 5 |  | 120 | Ti/SnO2-Sb/Er-PbO2 | stainless steel | 25 | 25 | 1 | -1.060481
Acetyl-sulfamethoxazole | 0.0339 | Na2SO4 | 20 | 14 | 7 |  | 120 | Ti/SnO2-Sb/Er-PbO2 | stainless steel | 25 | 25 | 1 | -1.102373
Acetyl-sulfamethoxazole | 0.0339 | Na2SO4 | 20 | 14 | 9 |  | 120 | Ti/SnO2-Sb/Er-PbO2 | stainless steel | 25 | 25 | 1 | -1.107905
Acetyl-sulfamethoxazole | 0.0339 | Na2SO4 | 20 | 14 | 11 |  | 120 | Ti/SnO2-Sb/Er-PbO2 | stainless steel | 25 | 25 | 1 | -1.130768
Sulfamethoxazole | 0.0395 | Na2SO4 | 20 | 10 | 3 |  | 120 | Ti/SnO2-Sb/Er-PbO2 | stainless steel | 25 | 25 | 1 | -0.3400838
Sulfamethoxazole | 0.0395 | Na2SO4 | 20 | 10 | 11 |  | 120 | Ti/SnO2-Sb/Er-PbO2 | stainless steel | 25 | 25 | 1 | -0.7375489
Acetyl-sulfamethoxazole | 0.0339 | Na2SO4 | 20 | 18 |  |  | 120 | Ti/SnO2-Sb/Er-PbO2 | stainless steel | 25 | 25 | 1 | -1.045757
Acetyl-sulfamethoxazole | 0.0339 | Na2SO4 | 20 | 16 |  |  | 120 | Ti/SnO2-Sb/Er-PbO2 | stainless steel | 25 | 25 | 1 | -1.136677
Acetyl-sulfamethoxazole | 0.0339 | Na2SO4 | 20 | 14 |  |  | 120 | Ti/SnO2-Sb/Er-PbO2 | stainless steel | 25 | 25 | 1 | -1.142668
Acetyl-sulfamethoxazole | 0.0339 | Na2SO4 | 20 | 12 |  |  | 120 | Ti/SnO2-Sb/Er-PbO2 | stainless steel | 25 | 25 | 1 | -1.366532
Acetyl-sulfamethoxazole | 0.0339 | Na2SO4 | 20 | 10 |  |  | 120 | Ti/SnO2-Sb/Er-PbO2 | stainless steel | 25 | 25 | 1 | -1.522879
Sulfamethoxazole | 0.0395 | Na2SO4 | 20 | 12 |  |  | 120 | Ti/SnO2-Sb/Er-PbO2 | stainless steel | 25 | 25 | 1 | -0.5243288
Sulfamethoxazole | 0.0395 | Na2SO4 | 20 | 10 |  |  | 120 | Ti/SnO2-Sb/Er-PbO2 | stainless steel | 25 | 25 | 1 | -0.5718652
Sulfamethoxazole | 0.0395 | Na2SO4 | 20 | 10 |  |  | 120 | Ti/SnO2-Sb/Er-PbO2 | stainless steel | 25 | 25 | 2 | -0.5951663
Ciprofloxacin | 0.1509 | Na2SO4 | 50 | 30 | 9 | 30 | 250 | Ti/SnO2-Sb | Ti | 15 | 15 | 2 | -1.366532
Ibuprofen | 0.04848 | Na2SO4 | 10 | 10 |  |  | 250 | Ti/SnO2-Sb/La-PbO2 | Ti | 56 |  | 1.5 | -0.9586073
Acetylsalicylic acid | 0.05551 | Na2SO4 | 10 | 10 |  |  | 250 | Ti/SnO2-Sb/La-PbO2 | Ti | 56 |  | 1.5 | -1.200659
Ciprofloxacin | 0.1509 | Na2SO4 | 50 | 30 | 5 | 30 | 250 | Ti/SnO2-Sb | Ti | 15 | 15 | 2 | -1.346787
Ciprofloxacin | 0.1509 | Na2SO4 | 50 | 30 | 3 | 30 | 250 | Ti/SnO2-Sb | Ti | 15 | 15 | 2 | -1.29243
Ciprofloxacin | 0.3018 | Na2SO4 | 50 | 30 | 5.4 | 30 | 250 | Ti/SnO2-Sb | Ti | 15 | 15 | 2 | -1.744727
Ciprofloxacin | 0.1509 | Na2SO4 | 50 | 30 | 5.4 | 30 | 250 | Ti/SnO2-Sb | Ti | 15 | 15 | 2 | -1.337242
Ciprofloxacin | 0.0905 | Na2SO4 | 50 | 30 | 5.4 | 30 | 250 | Ti/SnO2-Sb | Ti | 15 | 15 | 2 | -1.251812
Ciprofloxacin | 0.0302 | Na2SO4 | 50 | 30 | 5.4 | 30 | 250 | Ti/SnO2-Sb | Ti | 15 | 15 | 2 | -1.045757
Ciprofloxacin | 0.1509 | Na2SO4 | 50 | 40 | 5.4 | 30 | 250 | Ti/SnO2-Sb | Ti | 15 | 15 | 2 | -1.408935
Ciprofloxacin | 0.1509 | Na2SO4 | 50 | 20 | 5.4 | 30 | 250 | Ti/SnO2-Sb | Ti | 15 | 15 | 2 | -1.481486
Ciprofloxacin | 0.1509 | Na2SO4 | 50 | 10 | 5.4 | 30 | 250 | Ti/SnO2-Sb | Ti | 15 | 15 | 2 | -1.657577
Tetracycline hydrochloride | 0.4159 | H2SO4 |  | 25 | 2 | 60 | 500 | Pb/PbO2 | Pt | 20 |  |  | -1.962574
Tetracycline hydrochloride | 0.2079 | H2SO4 |  | 25 | 2 | 60 | 500 | Pb/PbO2 | Pt | 20 |  |  | -1.621602
Tetracycline hydrochloride | 0.2079 | H2SO4 |  | 25 | 2 | 40 | 500 | Pb/PbO2 | Pt | 20 |  |  | -1.703335
Tetracycline hydrochloride | 0.2079 | H2SO4 |  | 25 | 2 | 20 | 500 | Pb/PbO2 | Pt | 20 |  |  | -1.79588
Acetaminophen | 0.06615 | Na2SO4 | 10 | 10 |  |  | 250 | Ti/SnO2-Sb/La-PbO2 | Ti | 56 |  | 1.5 | -1.055517
Tetracycline hydrochloride | 0.0416 | H2SO4 |  | 25 | 2 | 60 | 500 | Pb/PbO2 | Pt | 20 |  |  | -1.126098
Tetracycline hydrochloride | 0.0416 | H2SO4 |  | 25 | 2 | 20 | 500 | Pb/PbO2 | Pt | 20 |  |  | -1.213249
Ibuprofen | 0.04848 | Na2SO4 | 10 | 20 |  |  | 250 | Ti/SnO2-Sb/La-PbO2 | Ti | 56 |  | 1.5 | -0.935542
Acetylsalicylic acid | 0.05551 | Na2SO4 | 10 | 20 |  |  | 250 | Ti/SnO2-Sb/La-PbO2 | Ti | 56 |  | 1.5 | -0.9065783
Acetaminophen | 0.06615 | Na2SO4 | 10 | 20 |  |  | 250 | Ti/SnO2-Sb/La-PbO2 | Ti | 56 |  | 1.5 | -0.7644716
Ibuprofen | 0.04848 | Na2SO4 | 10 | 5 |  |  | 250 | Ti/SnO2-Sb/La-PbO2 | Ti | 56 |  | 1.5 | -1.443697
Acetylsalicylic acid | 0.05551 | Na2SO4 | 10 | 5 |  |  | 250 | Ti/SnO2-Sb/La-PbO2 | Ti | 56 |  | 1.5 | -1.522879
Acetaminophen | 0.06615 | Na2SO4 | 10 | 5 |  |  | 250 | Ti/SnO2-Sb/La-PbO2 | Ti | 56 |  | 1.5 | -1.327902
Ibuprofen | 0.09696 | Na2SO4 | 10 | 10 |  |  | 250 | Ti/SnO2-Sb/La-PbO2 | Ti | 56 |  | 1.5 | -1.356547
Acetylsalicylic acid | 0.11101 | Na2SO4 | 10 | 10 |  |  | 250 | Ti/SnO2-Sb/La-PbO2 | Ti | 56 |  | 1.5 | -1.455932
Acetaminophen | 0.13231 | Na2SO4 | 10 | 10 |  |  | 250 | Ti/SnO2-Sb/La-PbO2 | Ti | 56 |  | 1.5 | -1.180456
Ibuprofen | 0.02424 | Na2SO4 | 10 | 10 |  |  | 250 | Ti/SnO2-Sb/La-PbO2 | Ti | 56 |  | 1.5 | -1.022276
Acetylsalicylic acid | 0.02775 | Na2SO4 | 10 | 10 |  |  | 250 | Ti/SnO2-Sb/La-PbO2 | Ti | 56 |  | 1.5 | -1.070581
Acetaminophen | 0.03308 | Na2SO4 | 10 | 10 |  |  | 250 | Ti/SnO2-Sb/La-PbO2 | Ti | 56 |  | 1.5 | -0.8477117
Ibuprofen | 0.04848 | Na2SO4 | 10 | 10 |  |  | 250 | Ti/SnO2-Sb/La-PbO2 | Ti | 56 |  | 1.5 | -1.244125
Tetracycline hydrochloride | 0.0416 | H2SO4 |  | 25 | 2 | 40 | 500 | Pb/PbO2 | Pt | 20 |  |  | -1.182435
Alprazolam | 0.000323876 | NaCl | 25.66049 | 1.3 | 7 | 25 | 500 | null/BDD | stainless steel | 20 | 20 | 1 | -1.09691
Sulfamethoxydiazine | 0.02 | Na2SO4 | 50 | 20 | 7 | 25 | 250 | null/BDD | stainless steel | 1 | 1 |  | -1.281816
Sulfamerazine | 0.02 | NaH2PO4 | 50 | 20 | 7 | 25 | 250 | null/Pt | stainless steel | 1 | 1 |  | -2.573765
Sulfamerazine | 0.02 | Na2SO4 | 50 | 20 | 7 | 25 | 250 | null/Pt | stainless steel | 1 | 1 |  | -2.583077
Sulfamerazine | 0.02 | NaH2PO4 | 50 | 20 | 7 | 25 | 250 | null/BDD | stainless steel | 1 | 1 |  | -2.348402
Sulfamerazine | 0.02 | Na2SO4 | 50 | 20 | 7 | 25 | 250 | null/BDD | stainless steel | 1 | 1 |  | -1.218927
Sulfadiazine | 0.02 | NaH2PO4 | 50 | 20 | 7 | 25 | 250 | null/Pt | stainless steel | 1 | 1 |  | -2.439101
Sulfadiazine | 0.02 | Na2SO4 | 50 | 20 | 7 | 25 | 250 | null/Pt | stainless steel | 1 | 1 |  | -2.556471
Sulfadiazine | 0.02 | NaH2PO4 | 50 | 20 | 7 | 25 | 250 | null/BDD | stainless steel | 1 | 1 |  | -2.331614
Sulfadiazine | 0.02 | Na2SO4 | 50 | 20 | 7 | 25 | 250 | null/BDD | stainless steel | 1 | 1 |  | -0.736798
Dexamethasone | 0.005096 | Na2SO4 | 100 | 0.005 | 5.5 |  | 150 | null/BDD | stainless steel | 8 | 8 |  | -2
Dexamethasone | 0.005096 | Na2SO4 | 100 | 0.02 | 5.5 |  | 150 | null/BDD | stainless steel | 8 | 8 |  | -2
Dexamethasone | 0.001274 | Na2SO4 | 100 | 0.02 | 5.5 |  | 150 | null/BDD | stainless steel | 8 | 8 |  | -1.364516
Dexamethasone | 0.001274 | Na2SO4 | 100 | 0.002 | 5.5 |  | 150 | null/BDD | stainless steel | 8 | 8 |  | -1.966576
Sulfamethoxydiazine | 0.02 | NaH2PO4 | 50 | 20 | 7 | 25 | 250 | null/BDD | stainless steel | 1 | 1 |  | -2.40359
Tetracycline | 0.001125 | Na2SO4 | 100 | 50 |  |  | 200 | null/BDD | BDD | 8 | 8 | 2.2 | -0.2620127
Tetracycline | 0.001125 | Na2SO4/Na3PO4 | 100 | 50 |  |  | 200 | null/BDD | stainless steel | 8 |  | 2.2 | -0.537602
Tetracycline | 0.001125 | Na2SO4/NaHCO3 | 100 | 50 |  |  | 200 | null/BDD | stainless steel | 8 |  | 2.2 | -0.6736641
Tetracycline | 0.001125 | Na2SO4/NaHCO3 | 100 | 50 |  |  | 200 | null/BDD | stainless steel | 8 |  | 2.2 | -0.5622494
Tetracycline | 0.001125 | Na2SO4 | 100 | 50 |  |  | 200 | null/BDD | stainless steel | 8 |  | 2.2 | -0.4881166
Tetracycline | 0.001125 | Na2SO4 | 100 | 13 |  |  | 200 | null/BDD | stainless steel | 8 |  | 2.2 | -1.387216
Tetracycline | 0.001125 | Na2SO4 | 100 | 50 |  |  | 200 | null/BDD | stainless steel | 8 |  | 2.2 | -0.4841262
Sulfanilamide | 0.33 | Na2SO4 | 50 |  |  | 25 | 15 | FTO/Ni | graphite | 0.25 |  |  | -2.360514
Sulfanilamide | 0.33 | Na2SO4 | 50 |  |  | 25 | 15 | FTO/Ni3Se2 | graphite | 0.25 |  |  | -2.053057
Sulfanilamide | 0.33 | Na2SO4 | 50 |  |  | 25 | 15 | FTO/Ni/Ni3Se2 | graphite | 0.25 |  |  | -1.888401
Tetracycline | 0.001125 | Na2SO4 | 200 | 50 |  |  | 200 | null/BDD | stainless steel | 8 |  | 2.2 | -0.4685211
Carbamazepine | 0.101631 | Na2SO4 | 50 | 35.9 | 8.1 | 20 | 600 | null/BDD |  |  |  |  | -1.275724
Sulfamethoxydiazine | 0.02 | Na2SO4 | 50 | 20 | 7 | 25 | 250 | null/Pt | stainless steel | 1 | 1 |  | -2.524082
Sulfamonomethoxine | 0.02 | Na2SO4 | 50 | 20 | 7 | 25 | 250 | null/BDD | stainless steel | 1 | 1 |  | -0.6577418
Propylparaben | 0.111 | NaCl | 10 | 75 | 3 | 25 | 500 | Ti/Ru0.3Ti0.7O2 | Ti | 14 | 14 |  | -2.386158
Ethylparaben | 0.265 | NaCl | 10 | 75 | 3 | 25 | 500 | Ti/Ru0.3Ti0.7O2 | Ti | 14 | 14 |  | -1.982967
Ethylparaben | 0.265 | NaCl | 10 | 75 | 3 | 25 | 500 | Ti/Ru0.3Ti0.7O2 | Ti | 14 | 14 |  | -2.249492
Methylparaben | 1.157 | NaCl | 10 | 75 | 3 | 25 | 500 | Ti/Ru0.3Ti0.7O2 | Ti | 14 | 14 |  | -2.108463
Methylparaben | 1.157 | NaCl | 10 | 75 | 3 | 25 | 500 | Ti/Ru0.3Ti0.7O2 | Ti | 14 | 14 |  | -2.345823
Phenoxyethanol | 5.356 | NaCl | 10 | 75 | 3 | 25 | 500 | Ti/Ru0.3Ti0.7O2 | Ti | 14 | 14 |  | -1.673664
Phenoxyethanol | 5.356 | NaCl | 10 | 75 | 3 | 25 | 500 | Ti/Ru0.3Ti0.7O2 | Ti | 14 | 14 |  | -2.034328
Butylparaben | 0.124 | NaCl | 10 | 50 | 3 | 25 | 500 | Ti/Ru0.3Ti0.7O2 | Ti | 14 | 14 |  | -2.209012
Butylparaben | 0.124 | NaCl | 10 | 50 | 3 | 25 | 500 | Ti/Ru0.3Ti0.7O2 | Ti | 14 | 14 |  | -2.333482
Propylparaben | 0.111 | NaCl | 10 | 50 | 3 | 25 | 500 | Ti/Ru0.3Ti0.7O2 | Ti | 14 | 14 |  | -1.863279
Propylparaben | 0.111 | NaCl | 10 | 50 | 3 | 25 | 500 | Ti/Ru0.3Ti0.7O2 | Ti | 14 | 14 |  | -2.350665
Ethylparaben | 0.265 | NaCl | 10 | 50 | 3 | 25 | 500 | Ti/Ru0.3Ti0.7O2 | Ti | 14 | 14 |  | -2.110138
Ethylparaben | 0.265 | NaCl | 10 | 50 | 3 | 25 | 500 | Ti/Ru0.3Ti0.7O2 | Ti | 14 | 14 |  | -2.399027
Methylparaben | 1.157 | NaCl | 10 | 50 | 3 | 25 | 500 | Ti/Ru0.3Ti0.7O2 | Ti | 14 | 14 |  | -2.175874
Sulfamethoxydiazine | 0.02 | NaH2PO4 | 50 | 20 | 7 | 25 | 250 | null/Pt | stainless steel | 1 | 1 |  | -2.483901
Methylparaben | 1.157 | NaCl | 10 | 50 | 3 | 25 | 500 | Ti/Ru0.3Ti0.7O2 | Ti | 14 | 14 |  | -2.437707
Phenoxyethanol | 5.356 | NaCl | 10 | 50 | 3 | 25 | 500 | Ti/Ru0.3Ti0.7O2 | Ti | 14 | 14 |  | -2.101275
Hydroxychloroquine sulfate | 0.1152 | Na2SO4 | 100 | 46.36 | 12.04 | 25 | 600 | Nb/BDD | Nb/BDD | 20 | 20 | 1 | -1.694649
Acetaminophen | 0.6616 | Na2SO4 |  | 22.2449 | 3 | 25 | 500 | Ti/TiO2-RuO2-IrO2 | stainless steel | 49 | 49 | 1 | -1.801343
Sulfadimethoxypyrimidine | 0.02 | NaH2PO4 | 50 | 20 | 7 | 25 | 250 | null/Pt | stainless steel | 1 | 1 |  | -2.490797
Sulfadimethoxypyrimidine | 0.02 | Na2SO4 | 50 | 20 | 7 | 25 | 250 | null/Pt | stainless steel | 1 | 1 |  | -2.548982
Sulfadimethoxypyrimidine | 0.02 | NaH2PO4 | 50 | 20 | 7 | 25 | 250 | null/BDD | stainless steel | 1 | 1 |  | -2.453667
Sulfadimethoxypyrimidine | 0.02 | Na2SO4 | 50 | 20 | 7 | 25 | 250 | null/BDD | stainless steel | 1 | 1 |  | -1.392724
Sulfamethazine | 0.02 | NaH2PO4 | 50 | 20 | 7 | 25 | 250 | null/Pt | stainless steel | 1 | 1 |  | -2.570248
Sulfamethazine | 0.02 | Na2SO4 | 50 | 20 | 7 | 25 | 250 | null/Pt | stainless steel | 1 | 1 |  | -2.564905
Sulfamethazine | 0.02 | NaH2PO4 | 50 | 20 | 7 | 25 | 250 | null/BDD | stainless steel | 1 | 1 |  | -2.185087
Sulfamethazine | 0.02 | Na2SO4 | 50 | 20 | 7 | 25 | 250 | null/BDD | stainless steel | 1 | 1 |  | -0.6660156
Sulfamonomethoxine | 0.02 | NaH2PO4 | 50 | 20 | 7 | 25 | 250 | null/Pt | stainless steel | 1 | 1 |  | -2.44855
Sulfamonomethoxine | 0.02 | Na2SO4 | 50 | 20 | 7 | 25 | 250 | null/Pt | stainless steel | 1 | 1 |  | -2.55491
Sulfamonomethoxine | 0.02 | NaH2PO4 | 50 | 20 | 7 | 25 | 250 | null/BDD | stainless steel | 1 | 1 |  | -2.285251
Phenoxyethanol | 5.356 | NaCl | 10 | 50 | 3 | 25 | 500 | Ti/Ru0.3Ti0.7O2 | Ti | 14 | 14 |  | -1.336582
Propylparaben | 0.111 | NaCl | 10 | 75 | 3 | 25 | 500 | Ti/Ru0.3Ti0.7O2 | Ti | 14 | 14 |  | -2.207608
Carbamazepine | 0.101631 | Na2SO4 | 50 | 35.9 | 8.3 | 20 | 600 | null/BDD |  |  |  |  | -1.346787
Carbamazepine | 0.101631 | Na2SO4 | 50 | 35.9 | 6.9 | 20 | 600 | null/BDD |  |  |  |  | -1.657577
Piroxicam | 0.000739 | Na2SO4/NaHCO3 |  | 13.3 | 6 |  | 200 | null/BDD | stainless steel |  | 8 |  | -0.5214335
Piroxicam | 0.000739 | Na2SO4 | 100 | 13.3 | 9 |  | 200 | null/BDD | stainless steel |  | 8 |  | -0.7798919
Piroxicam | 0.000739 | Na2SO4 | 100 | 13.3 | 3 |  | 200 | null/BDD | stainless steel |  | 8 |  | -0.8664611
Piroxicam | 0.002942 | Na2SO4 | 100 | 13.3 | 6 |  | 200 | null/BDD | stainless steel |  | 8 |  | -1.432974
Piroxicam | 0.000739 | Na2SO4 | 100 | 13.3 | 6 |  | 200 | null/BDD | stainless steel |  | 8 |  | -0.8601209
Norfloxacin | 0.1566 | NaCl | 171.1157 | 10 | 7 |  | 200 | Ti/RuO2-IrO2@Pt | Ti | 21.16 |  | 1.5 | -0.274415
Tetracycline | 0.1125 | NaCl | 171.1157 | 10 | 3 |  | 200 | Ti/RuO2-IrO2@Pt | Ti | 21.16 |  | 1.5 | -0.8642315
Norfloxacin | 0.1566 | NaCl | 171.1157 | 10 | 11 |  | 200 | Ti/RuO2-IrO2@Pt | Ti | 21.16 |  | 0.01 | -0.2660007
Norfloxacin | 0.1566 | NaCl | 171.1157 | 10 | 3 |  | 200 | Ti/RuO2-IrO2@Pt | Ti | 21.16 |  | 0.01 | -0.3062731
Tetracycline | 0.1125 | NaCl | 171.1157 | 10 | 11 |  | 200 | Ti/RuO2-IrO2@Pt | Ti | 21.16 |  | 0.01 | -0.9172146
Norfloxacin | 0.6263 | NaCl | 171.1157 | 10 | 7 |  | 200 | Ti/RuO2-IrO2@Pt | Ti | 21.16 |  | 0.01 | -0.8416375
Tetracycline | 0.45 | NaCl | 171.1157 | 10 | 3 |  | 200 | Ti/RuO2-IrO2@Pt | Ti | 21.16 |  | 0.01 | -1.167491
Tetracycline | 0.1125 | NaCl | 171.1157 | 5 | 3 |  | 200 | Ti/RuO2-IrO2@Pt | Ti | 21.16 |  | 0.01 | -1.031517
Norfloxacin | 0.1566 | NaCl | 68.4463 | 10 | 7 |  | 200 | Ti/RuO2-IrO2@Pt | Ti | 21.16 |  | 0.01 | -0.6126102
Tetracycline | 0.1125 | NaCl | 68.4463 | 10 | 3 |  | 200 | Ti/RuO2-IrO2@Pt | Ti | 21.16 |  | 0.01 | -1.09691
Norfloxacin | 0.1566 | Na2SO4 | 70.4027 | 10 | 7 |  | 200 | Ti/RuO2-IrO2@Pt | Ti | 21.16 |  | 0.01 | -1.537602
Tetracycline | 0.1125 | NaCl | 171.1157 | 10 | 3 |  | 200 | Ti/RuO2-IrO2@Pt | Ti | 21.16 |  | 0.01 | -0.3080349
Tetracycline | 0.1125 | Na2SO4 | 70.4027 | 10 | 3 |  | 200 | Ti/RuO2-IrO2@Pt | Ti | 21.16 |  | 0.01 | -1.366532
Tetracycline hydrochloride | 0.208 | Na2SO4 | 100 | 63.5 | 3.9 |  | 200 | Ti/RuO2-IrO2 | stainless steel | 31.5 | 31.5 | 3.8 | -1.337242
Tetracycline hydrochloride | 0.208 | Na2SO4 | 100 | 47.6 | 3.9 |  | 200 | Ti/RuO2-IrO2 | stainless steel | 31.5 | 31.5 | 3.8 | -1.455932
Tetracycline hydrochloride | 0.208 | Na2SO4 | 100 | 31.7 | 3.9 |  | 200 | Ti/RuO2-IrO2 | stainless steel | 31.5 | 31.5 | 3.8 | -1.552842
Tetracycline hydrochloride | 0.208 | Na2SO4 | 100 | 15.9 | 3.9 |  | 200 | Ti/RuO2-IrO2 | stainless steel | 31.5 | 31.5 | 3.8 | -1.744727
Tetracycline |  | Na2SO4 | 50 |  | 6 |  |  | Ti/Fe1-Ov-Ti |  |  |  |  | -1.414539
Tetracycline |  | Na2SO4 | 50 |  | 6 |  |  | Ti/Fe1-O-Ti |  |  |  |  | -1.739929
Norfloxacin | 0.1566 | NaCl | 171.1157 | 5 | 7 |  | 200 | Ti/RuO2-IrO2@Pt | Ti | 21.16 |  | 0.01 | -0.6655462
Carbamazepine | 0.101631 | Na2SO4 | 50 | 35.9 | 7.1 | 20 | 600 | null/BDD |  |  |  |  | -1.537602
Piroxicam | 0.000739 | Na2SO4/NaNO3 |  | 13.3 | 6 |  | 200 | null/BDD | stainless steel |  | 8 |  | -1
Methyl paraben | 0.657 | Na2SO4 | 21.12 | 30 | 3 | 25 | 1000 | null/BDD | stainless steel | 75 | 75 |  | -2.130768
Carbamazepine | 0.101631 | Na2SO4 | 50 | 12.8 |  | 20 | 600 | null/BDD |  |  |  |  | -2.09691
Carbamazepine | 0.000381 | Na2SO4 | 50 | 25.6 |  | 20 | 600 | null/BDD |  |  |  |  | -0.4907975
Carbamazepine | 0.010163 | Na2SO4 | 50 | 25.6 |  | 20 | 600 | null/BDD |  |  |  |  | -1.113509
Carbamazepine | 0.010163 | Na2SO4 | 50 | 43.6 |  | 20 | 600 | null/BDD |  |  |  |  | -0.8827287
Carbamazepine | 0.010163 | Na2SO4 | 50 | 25.6 |  | 20 | 600 | null/BDD |  |  |  |  | -1.136677
Carbamazepine | 0.010163 | Na2SO4 | 50 | 25.6 |  | 20 | 600 | null/BDD |  |  |  |  | -1
Carbamazepine | 0.101631 | Na2SO4 | 50 | 38.5 |  | 20 | 600 | null/BDD |  |  |  |  | -1.744727
Carbamazepine | 0.010163 | Na2SO4 | 50 | 7.69 |  | 20 | 600 | null/BDD |  |  |  |  | -1.769551
Carbamazepine | 0.001015 | Na2SO4 | 50 | 38.4 |  | 20 | 600 | null/BDD |  |  |  |  | -0.2588484
Piroxicam | 0.000739 | Na2SO4/NaNO3 |  | 13.3 | 6 |  | 200 | null/BDD | stainless steel |  | 8 |  | -0.2676062
Carbamazepine | 0.010163 | Na2SO4 | 50 | 25.6 |  | 20 | 600 | null/BDD |  |  |  |  | -1.167491
Carbamazepine | 0.001015 | Na2SO4 | 50 | 12.8 |  | 20 | 600 | null/BDD |  |  |  |  | -0.9586073
Acetaminophen | 0.1 |  |  | 4 | 7.7 | 25 | 500 | Nb/BDD | carbon felt | 50 | 50 | 0.05 | -1.823909
Acetaminophen | 0.1 | Na2SO4 | 10 | 4 |  | 25 | 200 | Nb/BDD | carbon felt | 50 | 50 | 0.05 | -1.29243
Acetaminophen | 0.1 | Na2SO4 | 4 | 4 |  | 25 | 200 | Nb/BDD | carbon felt | 50 | 50 | 0.05 | -1.39794
Acetaminophen | 0.1 | Na2SO4 | 1 | 4 |  | 25 | 200 | Nb/BDD | carbon felt | 50 | 50 | 0.05 | -1.585027
Acetaminophen | 0.1 | Na2SO4 | 10 | 4 | 3 | 25 | 200 | Nb/BDD | carbon felt | 50 | 50 | 0.1 | -1.481486
Acetaminophen | 0.1 | Na2SO4 | 10 | 12 | 3 | 25 | 200 | Nb/BDD | carbon felt | 50 | 50 | 0.005 | -1.744727
Acetaminophen | 0.1 | Na2SO4 | 10 | 9 | 3 | 25 | 200 | Nb/BDD | carbon felt | 50 | 50 | 0.005 | -1.267606
Acetaminophen | 0.1 | Na2SO4 | 10 | 4 | 3 | 25 | 200 | Nb/BDD | carbon felt | 50 | 50 | 0.005 | -1.267606
Acetaminophen | 0.1 | Na2SO4 | 10 | 3 | 3 | 25 | 200 | Nb/BDD | carbon felt | 50 | 50 | 0.005 | -1.471726
Acetaminophen | 0.1 | Na2SO4 | 10 | 2 | 3 | 25 | 200 | Nb/BDD | carbon felt | 50 | 50 | 0.005 | -2.170696
Methyl paraben | 0.657 | NaCl | 63.29 | 30 | 3 | 25 | 1000 | null/BDD | stainless steel | 75 | 75 |  | -1.88941
Methyl paraben | 0.657 | NaCl | 63.29 | 30 | 3 | 25 | 1000 | null/BDD | stainless steel | 75 | 75 |  | -2.408935
Methyl paraben | 0.657 | Na2SO4 | 21.12 | 30 | 3 | 25 | 1000 | null/BDD | stainless steel | 75 | 75 |  | -1.823909
Carbamazepine | 0.263749 | Na2SO4 | 50 | 25.6 |  | 20 | 600 | null/BDD |  |  |  |  | -2
Metronidazole | 0.1753 | Na2SO4 | 75 | 7 | 6.77 |  | 150 | Ti/TiON | stainless steel | 9 | 9 | 1 | -1.538052
Butylparaben | 0.124 | NaCl | 10 | 75 | 3 | 25 | 500 | Ti/Ru0.3Ti0.7O2 | Ti | 14 | 14 |  | -2.338187
Phenoxyethanol | 5.356 | NaCl | 10 | 100 | 3 | 25 | 500 | Ti/Ru0.3Ti0.7O2 | Ti | 14 | 14 |  | -1.78094
Lorazepam | 0.000311371 | NaCl | 25.66049 | 1.3 | 7 | 25 | 500 | Ti/Pt | stainless steel | 20 | 20 | 1 | -1.045757
Diazepam | 0.000351198 | NaCl | 25.66049 | 1.3 | 7 | 25 | 500 | Ti/Pt | stainless steel | 20 | 20 | 1 | -1.221849
Clonazepam | 0.000316747 | NaCl | 25.66049 | 1.3 | 7 | 25 | 500 | Ti/Pt | stainless steel | 20 | 20 | 1 | -1.09691
Alprazolam | 0.000323876 | NaCl | 25.66049 | 1.3 | 7 | 25 | 500 | Ti/Pt | stainless steel | 20 | 20 | 1 | -1.154902
Carbamazepine | 0.000423245 |  |  | 2.5 | 7.43 | 25 | 500 | Ti/Pt | stainless steel | 20 | 20 | 1 | -2.39794
Lorazepam | 0.000311371 |  |  | 2.5 | 7.43 | 25 | 500 | Ti/Pt | stainless steel | 20 | 20 | 1 | -2.522879
Diazepam | 0.000351198 |  |  | 2.5 | 7.43 | 25 | 500 | Ti/Pt | stainless steel | 20 | 20 | 1 | -2.69897
Clonazepam | 0.000316747 |  |  | 2.5 | 7.43 | 25 | 500 | Ti/Pt | stainless steel | 20 | 20 | 1 | -2.39794
Alprazolam | 0.000323876 |  |  | 2.5 | 7.43 | 25 | 500 | Ti/Pt | stainless steel | 20 | 20 | 1 | -2.522879
Carbamazepine | 0.000423245 | NaCl | 25.66049 | 2.5 | 10 | 25 | 500 | Ti/Pt | stainless steel | 20 | 20 | 1 | -0.853872
Lorazepam | 0.000311371 | NaCl | 25.66049 | 2.5 | 10 | 25 | 500 | Ti/Pt | stainless steel | 20 | 20 | 1 | -0.79588
Diazepam | 0.000351198 | NaCl | 25.66049 | 2.5 | 10 | 25 | 500 | Ti/Pt | stainless steel | 20 | 20 | 1 | -0.8860566
Clonazepam | 0.000316747 | NaCl | 25.66049 | 2.5 | 10 | 25 | 500 | Ti/Pt | stainless steel | 20 | 20 | 1 | -1.045757
Alprazolam | 0.000323876 | NaCl | 25.66049 | 2.5 | 10 | 25 | 500 | Ti/Pt | stainless steel | 20 | 20 | 1 | -0.853872
Carbamazepine | 0.000423245 | NaCl | 25.66049 | 1.3 | 7 | 25 | 500 | Ti/Pt | stainless steel | 20 | 20 | 1 | -1.045757
Carbamazepine | 0.000423245 | NaCl | 25.66049 | 2.5 | 3 | 25 | 500 | Ti/Pt | stainless steel | 20 | 20 | 1 | -0.60206
Diazepam | 0.000351198 | NaCl | 25.66049 | 2.5 | 3 | 25 | 500 | Ti/Pt | stainless steel | 20 | 20 | 1 | -0.853872
Clonazepam | 0.000316747 | NaCl | 25.66049 | 2.5 | 3 | 25 | 500 | Ti/Pt | stainless steel | 20 | 20 | 1 | -1
Alprazolam | 0.000323876 | NaCl | 25.66049 | 2.5 | 3 | 25 | 500 | Ti/Pt | stainless steel | 20 | 20 | 1 | -0.6777807
Carbamazepine | 0.000423245 | NaCl | 25.66049 | 2.5 | 7 | 25 | 500 | Ti/Pt | stainless steel | 20 | 20 | 1 | -0.6575773
Lorazepam | 0.000311371 | NaCl | 25.66049 | 2.5 | 7 | 25 | 500 | Ti/Pt | stainless steel | 20 | 20 | 1 | -0.6777807
Diazepam | 0.000351198 | NaCl | 25.66049 | 2.5 | 7 | 25 | 500 | Ti/Pt | stainless steel | 20 | 20 | 1 | -0.8239087
Clonazepam | 0.000316747 | NaCl | 25.66049 | 2.5 | 7 | 25 | 500 | Ti/Pt | stainless steel | 20 | 20 | 1 | -0.9208188
Alprazolam | 0.000323876 | NaCl | 25.66049 | 2.5 | 7 | 25 | 500 | Ti/Pt | stainless steel | 20 | 20 | 1 | -0.7695511
Tetracycline hydrochloride | 0.45 | H2SO4 | 100 | 100 | 1 |  | 100 | Ti/RuO2-TiO2/Pt | Ti/RuO2-TiO2 | 4 | 8 | 0.5 | -1.712198
Tetracycline hydrochloride | 0.45 | H2SO4 | 100 | 50 | 1 |  | 100 | Ti/RuO2-TiO2/Pt | Ti/RuO2-TiO2 | 4 | 8 | 0.5 | -1.838632
Tetracycline hydrochloride | 0.45 | H2SO4 | 100 | 25 | 1 |  | 100 | Ti/RuO2-TiO2/Pt | Ti/RuO2-TiO2 | 4 | 8 | 0.5 | -1.88941
Tetracycline hydrochloride | 0.45 | H2SO4 | 100 | 100 | 1 |  | 100 | Ti/RuO2-TiO2/Pt | Ti/RuO2-TiO2 | 4 | 8 | 0.5 | -1.759451
Tetracycline hydrochloride | 0.45 | H2SO4 | 100 | 50 | 1 |  | 100 | Ti/RuO2-TiO2/Pt | Ti/RuO2-TiO2 | 4 | 8 | 0.5 | -1.821023
Tetracycline hydrochloride | 0.45 | H2SO4 | 100 | 25 | 1 |  | 100 | Ti/RuO2-TiO2/Pt | Ti/RuO2-TiO2 | 4 | 8 | 0.5 | -1.917215
Lorazepam | 0.000311371 | NaCl | 25.66049 | 2.5 | 3 | 25 | 500 | Ti/Pt | stainless steel | 20 | 20 | 1 | -0.7447275
Tetracycline hydrochloride | 0.45 | H2SO4 | 100 | 100 | 1 |  | 100 | Ti/RuO2-TiO2/Pt | Ti/RuO2-TiO2 | 4 | 8 | 0.5 | -1.844664
Alprazolam | 0.000323876 | NaCl | 25.66049 | 2.5 | 7 | 25 | 500 | null/BDD | stainless steel | 20 | 20 | 1 | -0.6777807
Diazepam | 0.000351198 | NaCl | 25.66049 | 2.5 | 7 | 25 | 500 | null/BDD | stainless steel | 20 | 20 | 1 | -0.7695511
Carbamazepine | 0.000423245 |  |  | 2.5 | 7.38 | 25 | 500 | null/BDD | stainless steel | 20 | 20 | 1 | -2.221849
Lorazepam | 0.000311371 |  |  | 2.5 | 7.38 | 25 | 500 | null/BDD | stainless steel | 20 | 20 | 1 | -2.39794
Diazepam | 0.000351198 |  |  | 2.5 | 7.38 | 25 | 500 | null/BDD | stainless steel | 20 | 20 | 1 | -2.522879
Clonazepam | 0.000316747 |  |  | 2.5 | 7.38 | 25 | 500 | null/BDD | stainless steel | 20 | 20 | 1 | -2.30103
Alprazolam | 0.000323876 |  |  | 2.5 | 7.38 | 25 | 500 | null/BDD | stainless steel | 20 | 20 | 1 | -2.30103
Carbamazepine | 0.000423245 | Na2SO4 | 10.563349 | 2.5 | 7 | 25 | 500 | null/BDD | stainless steel | 20 | 20 | 1 | -1.69897
Lorazepam | 0.000311371 | Na2SO4 | 10.563349 | 2.5 | 7 | 25 | 500 | null/BDD | stainless steel | 20 | 20 | 1 | -1.69897
Diazepam | 0.000351198 | Na2SO4 | 10.563349 | 2.5 | 7 | 25 | 500 | null/BDD | stainless steel | 20 | 20 | 1 | -2
Clonazepam | 0.000316747 | Na2SO4 | 10.563349 | 2.5 | 7 | 25 | 500 | null/BDD | stainless steel | 20 | 20 | 1 | -1.30103
Alprazolam | 0.000323876 | Na2SO4 | 10.563349 | 2.5 | 7 | 25 | 500 | null/BDD | stainless steel | 20 | 20 | 1 | -1.721246
Carbamazepine | 0.000423245 | NaCl | 8.553497 | 2.5 | 7 | 25 | 500 | null/BDD | stainless steel | 20 | 20 | 1 | -1.522879
Clonazepam | 0.000316747 | NaCl | 25.66049 | 2.5 | 7 | 25 | 500 | null/BDD | stainless steel | 20 | 20 | 1 | -0.79588
Lorazepam | 0.000311371 | NaCl | 8.553497 | 2.5 | 7 | 25 | 500 | null/BDD | stainless steel | 20 | 20 | 1 | -1.39794
Clonazepam | 0.000316747 | NaCl | 8.553497 | 2.5 | 7 | 25 | 500 | null/BDD | stainless steel | 20 | 20 | 1 | -1.30103
Alprazolam | 0.000323876 | NaCl | 8.553497 | 2.5 | 7 | 25 | 500 | null/BDD | stainless steel | 20 | 20 | 1 | -1.69897
Carbamazepine | 0.000423245 | NaCl | 25.66049 | 2.5 | 10 | 25 | 500 | null/BDD | stainless steel | 20 | 20 | 1 | -0.5850267
Lorazepam | 0.000311371 | NaCl | 25.66049 | 2.5 | 10 | 25 | 500 | null/BDD | stainless steel | 20 | 20 | 1 | -0.69897
Diazepam | 0.000351198 | NaCl | 25.66049 | 2.5 | 10 | 25 | 500 | null/BDD | stainless steel | 20 | 20 | 1 | -0.79588
Clonazepam | 0.000316747 | NaCl | 25.66049 | 2.5 | 10 | 25 | 500 | null/BDD | stainless steel | 20 | 20 | 1 | -0.853872
Alprazolam | 0.000323876 | NaCl | 25.66049 | 2.5 | 10 | 25 | 500 | null/BDD | stainless steel | 20 | 20 | 1 | -0.7447275
Carbamazepine | 0.000423245 | NaCl | 25.66049 | 2.5 | 3 | 25 | 500 | null/BDD | stainless steel | 20 | 20 | 1 | -0.3565473
Lorazepam | 0.000311371 | NaCl | 25.66049 | 2.5 | 3 | 25 | 500 | null/BDD | stainless steel | 20 | 20 | 1 | -0.537602
Diazepam | 0.000351198 | NaCl | 25.66049 | 2.5 | 3 | 25 | 500 | null/BDD | stainless steel | 20 | 20 | 1 | -0.5686362
Clonazepam | 0.000316747 | NaCl | 25.66049 | 2.5 | 3 | 25 | 500 | null/BDD | stainless steel | 20 | 20 | 1 | -0.6777807
Alprazolam | 0.000323876 | NaCl | 25.66049 | 2.5 | 3 | 25 | 500 | null/BDD | stainless steel | 20 | 20 | 1 | -0.537602
Carbamazepine | 0.000423245 | NaCl | 25.66049 | 2.5 | 7 | 25 | 500 | null/BDD | stainless steel | 20 | 20 | 1 | -0.60206
Lorazepam | 0.000311371 | NaCl | 25.66049 | 2.5 | 7 | 25 | 500 | null/BDD | stainless steel | 20 | 20 | 1 | -0.6575773
Diazepam | 0.000351198 | NaCl | 8.553497 | 2.5 | 7 | 25 | 500 | null/BDD | stainless steel | 20 | 20 | 1 | -1.522879
Butylparaben | 0.124 | NaCl | 10 | 75 | 3 | 25 | 500 | Ti/Ru0.3Ti0.7O2 | Ti | 14 | 14 |  | -2.247184
Tetracycline hydrochloride | 0.45 | H2SO4 | 100 | 50 | 1 |  | 100 | Ti/RuO2-TiO2/Pt | Ti/RuO2-TiO2 | 4 | 8 | 0.5 | -1.939302
Tetracycline hydrochloride | 0.45 | H2SO4 | 100 | 100 | 1 |  | 100 | Ti/RuO2-TiO2 | Ti/RuO2-TiO2 | 4 | 8 | 0.5 | -1.872895
Sulfamethoxazole | 0.25 | Na2SO4 | 500 | 2.8571 |  |  | 40 | Si/BDD | stainless steel | 3.5 | 3.5 |  | -1.886057
Sulfamethoxazole | 0.25 | Na2SO4 | 500 | 2.8571 |  |  | 40 | Si/BDD | stainless steel | 3.5 | 3.5 |  | -1.769551
Sulfamethoxazole | 0.5 | Na2SO4 | 500 | 2.8571 |  |  | 40 | Si/BDD | stainless steel | 3.5 | 3.5 |  | -1.886057
Sulfamethoxazole | 0.5 | Na2SO4 | 500 | 2.8571 |  |  | 40 | Si/BDD | stainless steel | 3.5 | 3.5 |  | -1.853872
Sulfamethoxazole | 0.75 | Na2SO4 | 500 | 2.8571 |  |  | 40 | Si/BDD | stainless steel | 3.5 | 3.5 |  | -1.886057
Sulfamethoxazole | 1 | Na2SO4 | 500 | 2.8571 |  |  | 40 | Si/BDD | stainless steel | 3.5 | 3.5 |  | -2.251812
Sulfamethoxazole | 1 | Na2SO4 | 500 | 2.8571 |  |  | 40 | Si/BDD | stainless steel | 3.5 | 3.5 |  | -2.070581
Sulfamethoxazole | 1 | Na2SO4 | 500 | 2.8571 |  |  | 40 | Si/BDD | stainless steel | 3.5 | 3.5 |  | -1.920819
Sulfamethoxazole | 0.5 | Na2SO4 | 500 | 5.7143 |  |  | 40 | Si/BDD | stainless steel | 3.5 | 3.5 |  | -1.79588
Sulfamethoxazole | 1 | Na2SO4 | 500 | 28.5714 |  |  | 40 | Si/BDD | stainless steel | 3.5 | 3.5 |  | -1.677781
Sulfamethoxazole | 1 | Na2SO4 | 500 | 28.5714 |  |  | 40 | Si/BDD | stainless steel | 3.5 | 3.5 |  | -1.657577
Sulfamethoxazole | 1 | Na2SO4 | 500 | 28.5714 |  |  | 40 | Si/BDD | stainless steel | 3.5 | 3.5 |  | -1.744727
Sulfamethoxazole | 0.1 | Na2SO4 | 500 | 2.8571 |  |  | 40 | Si/BDD | stainless steel | 3.5 | 3.5 |  | -1.79588
Sulfamethoxazole | 1 | Na2SO4 | 500 | 14.2857 |  |  | 40 | Si/BDD | stainless steel | 3.5 | 3.5 |  | -1.721246
Sulfamethoxazole | 1 | Na2SO4 | 500 | 5.7143 |  |  | 40 | Si/BDD | stainless steel | 3.5 | 3.5 |  | -1.853872
Sulfamethoxazole | 1 | Na2SO4 | 500 | 1.4286 |  |  | 40 | Si/BDD | stainless steel | 3.5 | 3.5 |  | -1.958607
Butylparaben | 0.124 | Na2SO4 | 100 | 30 |  | 25 | 300 | Nb/BDD | stainless steel | 21 | 42 |  | -1.950782
Butylparaben | 0.124 | Na2SO4 | 10 | 30 |  |  | 300 | Nb/BDD | stainless steel | 21 | 42 |  | -1.728158
Butylparaben | 0.124 | NaCl | 10 | 100 | 3 | 25 | 500 | Ti/Ru0.3Ti0.7O2 | Ti | 14 | 14 |  | -1.715344
Butylparaben | 0.124 | NaCl | 10 | 100 | 3 | 25 | 500 | Ti/Ru0.3Ti0.7O2 | Ti | 14 | 14 |  | -1.988853
Propylparaben | 0.111 | NaCl | 10 | 100 | 3 | 25 | 500 | Ti/Ru0.3Ti0.7O2 | Ti | 14 | 14 |  | -1.822464
Propylparaben | 0.111 | NaCl | 10 | 100 | 3 | 25 | 500 | Ti/Ru0.3Ti0.7O2 | Ti | 14 | 14 |  | -2.151811
Ethylparaben | 0.265 | NaCl | 10 | 100 | 3 | 25 | 500 | Ti/Ru0.3Ti0.7O2 | Ti | 14 | 14 |  | -1.599808
Ethylparaben | 0.265 | NaCl | 10 | 100 | 3 | 25 | 500 | Ti/Ru0.3Ti0.7O2 | Ti | 14 | 14 |  | -1.971022
Methylparaben | 1.157 | NaCl | 10 | 100 | 3 | 25 | 500 | Ti/Ru0.3Ti0.7O2 | Ti | 14 | 14 |  | -1.641494
Methylparaben | 1.157 | NaCl | 10 | 100 | 3 | 25 | 500 | Ti/Ru0.3Ti0.7O2 | Ti | 14 | 14 |  | -2.036212
Phenoxyethanol | 5.356 | NaCl | 10 | 100 | 3 | 25 | 500 | Ti/Ru0.3Ti0.7O2 | Ti | 14 | 14 |  | -1.5071
Tetracycline hydrochloride | 0.45 | H2SO4 | 100 | 25 | 1 |  | 100 | Ti/RuO2-TiO2/Pt | Ti/RuO2-TiO2 | 4 | 8 | 0.5 | -2.017729
Oxytetracycline hydrochloride | 2.01 | C6H8O7/Na2HPO4 |  | 50 | 2.1 | 21 | 35 | Ti/RuO2 | Pt | 2 |  |  | -2.226214
Tetracycline | 0.675 | Na2SO4 | 100 | 8.5 |  | 20 | 150 | null/BDD |  | 4 |  |  | -2.221849
Tetracycline hydrochloride | 0.45 | H2SO4 | 100 | 50 | 1 |  | 100 | Ti/RuO2-TiO2 | Ti/RuO2-TiO2 | 4 | 8 | 0.5 | -1.966576
Tetracycline hydrochloride | 0.45 | H2SO4 | 100 | 25 | 1 |  | 100 | Ti/RuO2-TiO2 | Ti/RuO2-TiO2 | 4 | 8 | 0.5 | -2.060481
Ciprofloxacin | 0.03018 | Na2SO4 | 500 | 30 | 7 |  | 300 | null/BDD | Ti | 10 | 10 | 1.5 | -0.8860566
Ciprofloxacin | 0.03018 | Na2SO4 | 100 | 30 | 7 |  | 300 | null/BDD | Ti | 10 | 10 | 1.5 | -0.9469216
Ciprofloxacin | 0.03018 | Na2SO4 | 50 | 30 | 7 |  | 300 | null/BDD | Ti | 10 | 10 | 1.5 | -1.091515
Ciprofloxacin | 0.03018 | Na2SO4 | 5 | 30 | 7 |  | 300 | null/BDD | Ti | 10 | 10 | 1.5 | -1.958607
Ciprofloxacin | 0.03018 | Na2SO4 | 50 | 40 | 7 |  | 300 | null/BDD | Ti | 10 | 10 | 1.5 | -0.7695511
Ciprofloxacin | 0.03018 | Na2SO4 | 50 | 30 | 7 |  | 300 | null/BDD | Ti | 10 | 10 | 1.5 | -1
Ciprofloxacin | 0.03018 | Na2SO4 | 50 | 20 | 7 |  | 300 | null/BDD | Ti | 10 | 10 | 1.5 | -1.356547
Ciprofloxacin | 0.03018 | Na2SO4 | 50 | 10 | 7 |  | 300 | null/BDD | Ti | 10 | 10 | 1.5 | -1.79588
Ciprofloxacin | 0.03018 | Na2SO4 | 50 | 5 | 7 |  | 300 | null/BDD | Ti | 10 | 10 | 1.5 | -2.30103
Ciprofloxacin | 0.03018 | Na2SO4 | 50 | 30 | 9 |  | 300 | null/BDD | Ti | 10 | 10 | 1.5 | -1
Ciprofloxacin | 0.03018 | Na2SO4 | 50 | 30 | 7 |  | 300 | null/BDD | Ti | 10 | 10 | 1.5 | -1.065502
Ciprofloxacin | 0.03018 | Na2SO4 | 50 | 30 | 4.5 |  | 300 | null/BDD | Ti | 10 | 10 | 1.5 | -0.9586073
Oxytetracycline hydrochloride | 2.01 | NaH2PO4/Na2HPO4 |  | 50 | 5.45 | 21 | 35 | Ti/RuO2 | Pt | 2 |  |  | -1.943095
Ciprofloxacin | 0.03018 | Na2SO4 | 50 | 30 | 3 |  | 300 | null/BDD | Ti | 10 | 10 | 1.5 | -1.045757
Ciprofloxacin | 0.03018 | Na2SO4 | 50 | 30 | 7 |  | 300 | null/BDD | Ti | 10 | 10 | 1.5 | -1.102373
Ciprofloxacin | 0.01509 | Na2SO4 | 50 | 30 | 7 |  | 300 | null/BDD | Ti | 10 | 10 | 1.5 | -1.013228
Ciprofloxacin | 0.003018 | Na2SO4 | 50 | 30 | 7 |  | 300 | null/BDD | Ti | 10 | 10 | 1.5 | -0.4365189
Sulfamethoxazole | 0.79 | NaCl | 100 | 40 | 9 | 25 |  | Ti/Ru0.3Ti0.7O2 | Ti | 14 | 14 |  | -0.9186527
Sulfamethoxazole | 0.79 | NaCl | 100 | 40 | 7 | 25 |  | Ti/Ru0.3Ti0.7O2 | Ti | 14 | 14 |  | -0.8777841
Sulfamethoxazole | 0.79 | NaCl | 100 | 40 | 5 | 25 |  | Ti/Ru0.3Ti0.7O2 | Ti | 14 | 14 |  | -0.7627077
Sulfamethoxazole | 0.79 | NaCl | 100 | 40 | 2.5 | 25 |  | Ti/Ru0.3Ti0.7O2 | Ti | 14 | 14 |  | -0.5741399
Sulfamethoxazole | 0.79 | NaCl | 100 | 60 | 3 | 25 |  | Ti/Ru0.3Ti0.7O2 | Ti | 14 | 14 |  | -0.5466817
Sulfamethoxazole | 0.79 | NaCl | 100 | 20 | 3 | 25 |  | Ti/Ru0.3Ti0.7O2 | Ti | 14 | 14 |  | -1.326979
Sulfamethoxazole | 0.79 | NaCl | 100 | 10 | 3 | 25 |  | Ti/Ru0.3Ti0.7O2 | Ti | 14 | 14 |  | -1.534617
Sulfamethoxazole | 0.79 | Na2SO4/NaCl |  | 40 | 3 | 25 |  | Ti/Ru0.3Ti0.7O2 | Ti | 14 | 14 |  | -1.119186
Sulfamethoxazole | 0.79 | Na2SO4/NaCl |  | 40 | 3 | 25 |  | Ti/Ru0.3Ti0.7O2 | Ti | 14 | 14 |  | -1.539102
Sulfamethoxazole | 0.79 | Na2SO4/NaCl |  | 40 | 3 | 25 |  | Ti/Ru0.3Ti0.7O2 | Ti | 14 | 14 |  | -1.838632
Sulfamethoxazole | 0.79 | NaCl | 100 | 40 | 3 | 25 |  | Ti/Ru0.3Ti0.7O2 | Ti | 14 | 14 |  | -0.8604357
Ciprofloxacin | 0.06036 | Na2SO4 | 50 | 30 | 7 |  | 300 | null/BDD | Ti | 10 | 10 | 1.5 | -1.244125
17beta-Estradiol | 0.007341 |  |  | 0.827 | 7.9 | 22 | 900 | Ti/RuO2-IrO2 | Ti/RuO2-IrO2 | 211.6 | 211.6 |  | -1.860121
Metronidazole | 0.1753 | Na2SO4 | 75 | 10 | 6.77 |  | 150 | Ti/TiON | stainless steel | 9 | 9 | 1 | -1.517412
Metronidazole | 0.1753 | Na2SO4 | 75 | 10 | 5.01 |  | 150 | Ti/TiON | stainless steel | 9 | 9 | 1 | -1.272947
Imatinib | 0.001013 | Na2SO4 | 100 | 30 | 11 | 25 | 350 | Ti/RuO2 | stainless steel | 25 | 25 | 0.5 | -0.9554602
Imatinib | 0.001013 | Na2SO4 | 100 | 30 | 3 | 25 | 350 | Ti/RuO2 | stainless steel | 25 | 25 | 0.5 | -1.010105
Imatinib | 0.001013 | Na2SO4 | 100 | 30 | 9 | 25 | 350 | Ti/RuO2 | stainless steel | 25 | 25 | 0.5 | -0.9590023
Imatinib | 0.001013 | Na2SO4 | 100 | 30 | 4 | 25 | 350 | Ti/RuO2 | stainless steel | 25 | 25 | 0.5 | -0.9710223
Imatinib | 0.001013 | Na2SO4 | 100 | 45 | 7 | 25 | 350 | Ti/RuO2 | stainless steel | 25 | 25 | 0.5 | -0.7888795
Imatinib | 0.001013 | Na2SO4 | 100 | 15 | 7 | 25 | 350 | Ti/RuO2 | stainless steel | 25 | 25 | 0.5 | -0.8207355
Imatinib | 0.001013 | Na2SO4 | 100 | 30 | 7 | 25 | 350 | Ti/RuO2 | stainless steel | 25 | 25 | 0.5 | -0.5686362
Sulfamethoxazole | 0.0596 | K2SO4 | 20 | 7.25 | 6.4 | 30 | 1000 | Si/BDD | Zr | 69 | 69 |  | -1.774691
Salbutamol | 0.0671 | K2SO4 | 20 | 7.25 | 6.4 | 30 | 1000 | Si/BDD | Zr | 69 | 69 |  | -1.681937
Ciprofloxacin | 0.0695 | K2SO4 | 20 | 1.45 | 6.4 | 30 | 1000 | Si/BDD | Zr | 69 | 69 |  | -1.692504
Aspirin | 0.555 | Na2SO4 | 100 | 50 | 4.3 | 25 | 250 | Ti/Sn-SbOx/La-Y-PbO2 | Ti | 14 | 14 | 4 | -1.703335
Aspirin | 0.333 | Na2SO4 | 100 | 50 |  | 25 | 250 | Ti/Sn-SbOx/La-Y-PbO2 | Ti | 14 | 14 | 4 | -1.806875
Aspirin | 1.11 | Na2SO4 | 100 | 50 |  | 25 | 250 | Ti/Sn-SbOx/La-Y-PbO2 | Ti | 14 | 14 | 4 | -1.879426
Aspirin | 1.665 | Na2SO4 | 100 | 50 |  | 25 | 250 | Ti/Sn-SbOx/La-Y-PbO2 | Ti | 14 | 14 | 4 | -2.075721
Aspirin | 2.22 | Na2SO4 | 100 | 50 | 3.1 | 25 | 250 | Ti/Sn-SbOx/La-Y-PbO2 | Ti | 14 | 14 | 4 | -2.142668
Aspirin | 0.555 | Na2SO4 | 100 | 50 | 3.7 | 25 | 250 | Ti/Sn-SbOx/La-Y-PbO2 | Ti | 14 | 14 | 4 | -2.075721
Aspirin | 0.555 | Na2SO4 | 100 | 50 | 3.7 | 25 | 250 | Ti/Sn-SbOx/La-Y-PbO2 | Ti | 14 | 14 | 4 | -1.943095
Aspirin | 0.555 | Na2SO4 | 100 | 50 | 3.7 | 25 | 250 | Ti/Sn-SbOx/La-Y-PbO2 | Ti | 14 | 14 | 4 | -1.879426
Aspirin | 0.555 | Na2SO4 | 100 | 50 | 3.7 | 25 | 250 | Ti/Sn-SbOx/Y-PbO2 | Ti | 14 | 14 | 4 | -2.017729
Aspirin | 0.555 | Na2SO4 | 100 | 50 | 3.7 | 25 | 250 | Ti/Sn-SbOx/La-PbO2 | Ti | 14 | 14 | 4 | -1.966576
Aspirin | 0.555 | Na2SO4 | 100 | 50 | 3.7 | 25 | 250 | Ti/Sn-SbOx/PbO2 | Ti | 14 | 14 | 4 | -1.879426
Estrone | 0.00185 | Na2SO4 | 100 | 25 | 7 | 25 | 500 | Nb/BDD | stainless steel | 15 | 12 |  | -0.6903698
Estrone | 0.00185 | Na2SO4 | 100 | 5 | 7 | 25 | 500 | Nb/BDD | stainless steel | 15 | 12 |  | -1.443697
Estrone | 0.00185 | Na2SO4 | 100 | 10 | 7 | 25 | 500 | Nb/BDD | stainless steel | 15 | 12 |  | -1.075721
Estrone | 0.00185 | Na2SO4 | 100 | 10 | 7 | 25 | 500 | Nb/BDD | stainless steel | 15 | 12 |  | -1.017729
Estrone | 0.00185 | Na2SO4 | 100 | 10 | 7 | 25 | 500 | Nb/BDD | stainless steel | 15 | 12 |  | -0.9430951
Estrone | 0.00185 | Na2SO4 | 100 | 10 | 7 | 25 | 500 | Nb/BDD | stainless steel | 15 | 12 |  | -0.9208188
Estrone | 0.00185 | Na2SO4 | 100 | 10 | 7 | 25 | 500 | Nb/BDD | stainless steel | 15 | 12 |  | -0.8996295
Norfloxacin | 0.313 | Na2SO4 | 100 | 20 | 3 | 25 | 500 | Ti/β-PbO2-PTFE | stainless steel | 23.52 |  |  | -1.853872
Norfloxacin | 0.313 | Na2SO4 | 100 | 20 | 7 | 25 | 500 | Ti/β-PbO2-PTFE | stainless steel | 23.52 |  |  | -1.853872
Norfloxacin | 0.313 | Na2SO4 | 100 | 20 | 10 | 25 | 500 | Ti/β-PbO2-PTFE | stainless steel | 23.52 |  |  | -1.853872
Norfloxacin | 0.313 | Na2SO4 | 100 | 20 |  | 25 | 500 | Ti/β-PbO2-PTFE | stainless steel | 23.52 |  |  | -1.853872
Levofloxacin | 0.0138 | NaCl/NH4Cl/CaCl2/Na3PO4/NaNO3/NaHCO3/MgSO4/CH3COONa/K2SO4/Na2SO4 |  | 10 | 7.5 | 25 | 1000 | null/BDD | stainless steel | 78 | 78 | 0.9 | -1.453457
Levofloxacin | 0.0138 | NaCl/NH4Cl/CaCl2/Na3PO4/NaNO3/NaHCO3/MgSO4/CH3COONa/K2SO4/Na2SO4 |  | 5 | 7.5 | 25 | 1000 | null/BDD | stainless steel | 78 | 78 | 0.9 | -1.61261
Metronidazole | 0.2921 | Na2SO4 | 200 | 30 | 7 | 30 | 100 | Ti/SnO2-Sb2O3/α-PbO2/PEG-In2O3-β-PbO2 | stainless steel | 15 |  | 1 | -1.005243
Metronidazole | 0.2921 | Na2SO4 | 10 | 30 | 7 | 30 | 100 | Ti/SnO2-Sb2O3/α-PbO2/PEG-In2O3-β-PbO2 | stainless steel | 15 |  | 1 | -1.350665
Metronidazole | 0.2921 | Na2SO4 | 50 | 30 | 11 | 30 | 100 | Ti/SnO2-Sb2O3/α-PbO2/PEG-In2O3-β-PbO2 | stainless steel | 15 |  | 1 | -1.348722
Metronidazole | 0.2921 | Na2SO4 | 50 | 30 | 9 | 30 | 100 | Ti/SnO2-Sb2O3/α-PbO2/PEG-In2O3-β-PbO2 | stainless steel | 15 |  | 1 | -1.283162
Metronidazole | 0.2921 | Na2SO4 | 50 | 30 | 7 | 30 | 100 | Ti/SnO2-Sb2O3/α-PbO2/PEG-In2O3-β-PbO2 | stainless steel | 15 |  | 1 | -1.115205
Metronidazole | 0.2921 | Na2SO4 | 50 | 30 | 5 | 30 | 100 | Ti/SnO2-Sb2O3/α-PbO2/PEG-In2O3-β-PbO2 | stainless steel | 15 |  | 1 | -1.095284
Metronidazole | 0.2921 | Na2SO4 | 50 | 30 | 3 | 30 | 100 | Ti/SnO2-Sb2O3/α-PbO2/PEG-In2O3-β-PbO2 | stainless steel | 15 |  | 1 | -1.073658
Metronidazole | 0.7304 | Na2SO4 | 50 | 30 | 7 | 30 | 100 | Ti/SnO2-Sb2O3/α-PbO2/PEG-In2O3-β-PbO2 | stainless steel | 15 |  | 1 | -1.378824
Metronidazole | 0.1461 | Na2SO4 | 50 | 30 | 7 | 30 | 100 | Ti/SnO2-Sb2O3/α-PbO2/PEG-In2O3-β-PbO2 | stainless steel | 15 |  | 1 | -1.037157
Metronidazole | 0.2921 | Na2SO4 | 50 | 50 | 7 | 30 | 100 | Ti/SnO2-Sb2O3/α-PbO2/PEG-In2O3-β-PbO2 | stainless steel | 15 |  | 1 | -0.9295927
Metronidazole | 0.2921 | Na2SO4 | 50 | 40 | 7 | 30 | 100 | Ti/SnO2-Sb2O3/α-PbO2/PEG-In2O3-β-PbO2 | stainless steel | 15 |  | 1 | -1.097453
Chloramphenicol | 1.5474 | Na2SO4 | 200 | 70 | 3 |  | 250 | Ti/Sn-SbOx/Al-PbO2 | Ti |  |  | 4 | -1.521434
Metronidazole | 0.2921 | Na2SO4 | 50 | 10 | 7 | 30 | 100 | Ti/SnO2-Sb2O3/α-PbO2/PEG-In2O3-β-PbO2 | stainless steel | 15 |  | 1 | -1.272459
Metronidazole | 0.2921 | Na2SO4 | 50 | 30 | 7 | 30 | 100 | Ti/SnO2-Sb2O3/α-PbO2/PEG-In2O3-β-PbO2 | stainless steel | 15 |  | 1 | -1.404504
Metronidazole | 0.2921 | Na2SO4 | 50 | 30 | 7 | 30 | 100 | Ti/SnO2-Sb2O3/α-PbO2/PEG-In2O3-β-PbO2 | stainless steel | 15 |  | 1 | -1.286509
Metronidazole | 0.2921 | Na2SO4 | 50 | 30 | 7 | 30 | 100 | Ti/SnO2-Sb2O3/α-PbO2/In2O3-β-PbO2 | stainless steel | 15 |  | 1 | -1.341035
Rifampicin | 0.2 | Na2SO4 | 50 | 100 | 3 |  | 150 | null/BDD | carbon felt | 16 | 16 | 2 | -1.180456
Rifampicin | 0.2 | Na2SO4 | 50 | 20 | 3 |  | 150 | null/BDD | carbon felt | 16 | 16 | 2 | -1.455932
Rifampicin | 0.2 | Na2SO4 | 50 | 10 | 3 |  | 150 | null/BDD | carbon felt | 16 | 16 | 2 | -1.60206
Rifampicin | 0.2 | Na2SO4 | 50 | 50 | 3 |  | 150 | null/BDD | carbon felt | 16 | 16 | 2 | -1.29243
Diclofenac sodium | 0.6287 | Na2SO4 | 500 | 50 | 7 | 25 | 200 | Ti/SnO2-Sb-Pt | stainless steel | 20 | 20 |  | -2.118045
Diclofenac sodium | 0.6287 | Na2SO4 | 500 | 50 | 7 | 25 | 200 | Ti/SnO2-Sb-Pt | stainless steel | 20 | 20 |  | -2.153663
Diclofenac sodium | 0.6287 | Na2SO4 | 500 | 50 | 7 | 25 | 200 | Ti/SnO2-Sb | stainless steel | 20 | 20 |  | -2.250573
Diclofenac sodium | 0.6287 | Na2SO4 | 500 | 50 | 7 | 25 | 200 | Si/BDD | stainless steel | 20 | 20 |  | -1.3139
Diclofenac sodium | 0.6287 | Na2SO4 | 500 | 50 | 7 | 25 | 200 | Ti/Pt | stainless steel | 20 | 20 |  | -2.435097
Metronidazole | 0.2921 | Na2SO4 | 50 | 20 | 7 | 30 | 100 | Ti/SnO2-Sb2O3/α-PbO2/PEG-In2O3-β-PbO2 | stainless steel | 15 |  | 1 | -1.226214
Chloramphenicol | 1.5474 | Na2SO4 | 200 | 50 | 3 |  | 250 | Ti/Sn-SbOx/Al-PbO2 | Ti |  |  | 4 | -1.628932
Chloramphenicol | 1.5474 | Na2SO4 | 200 | 30 | 3 |  | 250 | Ti/Sn-SbOx/Al-PbO2 | Ti |  |  | 4 | -1.856985
Chloramphenicol | 1.5474 | Na2SO4 | 200 | 10 | 3 |  | 250 | Ti/Sn-SbOx/Al-PbO2 | Ti |  |  | 4 | -2.075721
Sulfamethoxazole | 0.3948 | NaClO4 | 10 | 10 | 6 | 25 | 25 | Ti/SnO2-Sb/Ce-PbO2 | Ti | 97.5 | 97.5 | 0.3 | -0.69897
Sulfamethoxazole | 0.3948 | NaClO4 | 10 | 5 | 6 | 25 | 25 | Ti/SnO2-Sb/Ce-PbO2 | Ti | 97.5 | 97.5 | 0.3 | -0.853872
Sulfamethoxazole | 0.3948 | NaClO4 | 10 | 2 | 6 | 25 | 25 | Ti/SnO2-Sb/Ce-PbO2 | Ti | 97.5 | 97.5 | 0.3 | -1.200659
Sulfamethoxazole | 0.3948 | NaClO4 | 10 | 1 | 6 | 25 | 25 | Ti/SnO2-Sb/Ce-PbO2 | Ti | 97.5 | 97.5 | 0.3 | -1.337242
Sulfamethoxazole | 0.3948 | NaClO4 | 10 | 0.5 | 6 | 25 | 25 | Ti/SnO2-Sb/Ce-PbO2 | Ti | 97.5 | 97.5 | 0.3 | -1.481486
Ketoprofen | 0.1966 | Na2SO4 | 100 | 20 |  | 25 | 60 | null/Sb-doped SnO2 (conventional) | Pt | 3 | 3 | 1 | -2.165579
Ketoprofen | 0.1966 | Na2SO4 | 100 | 20 |  | 25 | 60 | null/Sb-doped SnO2 (mesoporous) | Pt | 3 | 3 | 1 | -1.809668
Sulfamethazine | 6.935 | Na2SO4 | 500 | 100 | 3 | 35 | 100 | null/BDD | stainless steel | 3 |  | 1 | -1.823909
Sulfamethazine | 3.468 | Na2SO4 | 500 | 100 | 3 | 35 | 100 | null/BDD | stainless steel | 3 |  | 1 | -1.489455
Sulfamethazine | 0.694 | Na2SO4 | 500 | 150 | 3 | 35 | 100 | null/BDD | stainless steel | 3 |  | 1 | -1.111259
Sulfamethazine | 0.694 | Na2SO4 | 500 | 100 | 3 | 35 | 100 | null/BDD | stainless steel | 3 |  | 1 | -1.267606
Sulfamethazine | 0.694 | Na2SO4 | 500 | 66.6 | 3 | 35 | 100 | null/BDD | stainless steel | 3 |  | 1 | -1.497573
Sulfamethazine | 0.694 | Na2SO4 | 500 | 33.3 | 3 | 35 | 100 | null/BDD | stainless steel | 3 |  | 1 | -1.653647
Sulfamethazine | 6.935 | Na2SO4 | 50 | 100 | 3 | 35 | 100 | null/BDD | stainless steel | 3 | 3 | 1 | -2.045757
Sulfamethoxazole | 0.3948 | NaClO4 | 10 | 20 | 6 | 25 | 25 | Ti/SnO2-Sb/Ce-PbO2 | Ti | 97.5 | 97.5 | 0.3 | -0.5228787
Sulfamethazine | 3.468 | Na2SO4 | 50 | 100 | 3 | 35 | 100 | null/BDD | stainless steel | 3 | 3 | 1 | -1.943095
Sulfamethazine | 0.694 | Na2SO4 | 50 | 66.6 | 3 | 35 | 100 | null/BDD | stainless steel | 3 | 3 | 1 | -1.716699
Sulfamethazine | 0.694 | Na2SO4 | 50 | 33.3 | 3 | 35 | 100 | null/BDD | stainless steel | 3 | 3 | 1 | -1.806875
Sulfamethazine | 0.694 | Na2SO4 | 50 | 100 | 3 | 35 | 100 | null/BDD | stainless steel | 3 | 3 | 1 | -1.653647
Para-benzoquinone | 1 | Na2SO4 | 50 | 4 |  |  | 50 | Pt/Pt | Ti | 10 |  |  | -2.920819
Para-benzoquinone | 1 | Na2SO4 | 50 | 4 |  |  | 50 | Ti/IrO2-Ta2O5 | Ti | 10 |  |  | -3.045757
Para-benzoquinone | 1 | Na2SO4 | 50 | 6.666667 |  |  | 50 | Si/BDD | Ti | 6 |  |  | -1.707744
Para-benzoquinone | 1 | Na2SO4 | 50 | 4 |  |  | 50 | null/Ti4O7 | Ti | 10 |  |  | -2.39794
Para-benzoquinone | 1 | Na2SO4 | 50 | 4 |  |  | 50 | null/Ti4O7 | Ti | 10 |  |  | -2.107905
Acetaminophen | 1 | Na2SO4 | 50 | 6.666667 |  |  | 50 | Si/BDD | Ti | 6 |  |  | -1.721246
Acetaminophen | 1 | Na2SO4 | 50 | 4 |  |  | 50 | Pt/Pt | Ti | 10 |  |  | -1.886057
Acetaminophen | 1 | Na2SO4 | 50 | 4 |  |  | 50 | Ti/IrO2-Ta2O5 | Ti | 10 |  |  | -1.69897
Acetaminophen | 1 | Na2SO4 | 50 | 4 |  |  | 50 | null/Ti4O7 | Ti | 10 |  |  | -1.823909
Acetaminophen | 1 | Na2SO4 | 50 | 4 |  |  | 50 | null/Ti4O7 | Ti | 10 |  |  | -1.769551
Sulfamethazine | 0.694 | Na2SO4 | 50 | 150 | 3 | 35 | 100 | null/BDD | stainless steel | 3 | 3 | 1 | -1.568636
Levofloxacin | 0.0138 | NaCl/NH4Cl/CaCl2/Na3PO4/NaNO3/NaHCO3/MgSO4/CH3COONa/K2SO4/Na2SO4 |  | 50 | 7.5 | 25 | 1000 | null/BDD | stainless steel | 78 | 78 | 0.9 | -1.130768
Sulfamethoxazole | 0.3948 | NaClO4 | 10 | 30 | 6 | 25 | 25 | Ti/SnO2-Sb/Ce-PbO2 | Ti | 97.5 | 97.5 | 0.3 | -0.4202164
Sulfamethoxazole | 0.0395 | NaClO4 | 10 | 10 | 6 | 25 | 25 | Ti/SnO2-Sb/Ce-PbO2 | Ti | 97.5 | 97.5 | 0.3 | -0.6777807
Chloramphenicol | 3.0947 | Na2SO4 | 200 | 50 | 3 |  | 250 | Ti/Sn-SbOx/Al-PbO2 | Ti |  |  | 4 | -1.978811
Chloramphenicol | 2.4758 | Na2SO4 | 200 | 50 | 3 |  | 250 | Ti/Sn-SbOx/Al-PbO2 | Ti |  |  | 4 | -1.853872
Chloramphenicol | 0.9284 | Na2SO4 | 200 | 50 | 3 |  | 250 | Ti/Sn-SbOx/Al-PbO2 | Ti |  |  | 4 | -1.536107
Chloramphenicol | 0.3095 | Na2SO4 | 200 | 50 | 3 |  | 250 | Ti/Sn-SbOx/Al-PbO2 | Ti |  |  | 4 | -1.38405
Chloramphenicol | 1.5474 | Na2SO4 | 200 | 50 | 11 |  | 250 | Ti/Sn-SbOx/Al-PbO2 | Ti |  |  | 4 | -2.008774
Chloramphenicol | 1.5474 | Na2SO4 | 200 | 50 | 9 |  | 250 | Ti/Sn-SbOx/Al-PbO2 | Ti |  |  | 4 | -1.958607
Chloramphenicol | 1.5474 | Na2SO4 | 200 | 50 | 7 |  | 250 | Ti/Sn-SbOx/Al-PbO2 | Ti |  |  | 4 | -1.882729
Chloramphenicol | 1.5474 | Na2SO4 | 200 | 50 | 6 |  | 250 | Ti/Sn-SbOx/Al-PbO2 | Ti |  |  | 4 | -1.725842
Chloramphenicol | 1.5474 | Na2SO4 | 400 | 50 | 6 |  | 250 | Ti/Sn-SbOx/Al-PbO2 | Ti |  |  | 4 | -1.931814
Chloramphenicol | 1.5474 | Na2SO4 | 300 | 50 | 6 |  | 250 | Ti/Sn-SbOx/Al-PbO2 | Ti |  |  | 4 | -1.821023
Chloramphenicol | 1.5474 | Na2SO4 | 100 | 50 | 6 |  | 250 | Ti/Sn-SbOx/Al-PbO2 | Ti |  |  | 4 | -1.772113
Sulfamethoxazole | 0.3948 | NaClO4 | 10 | 40 | 6 | 25 | 25 | Ti/SnO2-Sb/Ce-PbO2 | Ti | 97.5 | 97.5 | 0.3 | -0.4089354
Chloramphenicol | 1.5474 | Na2SO4 | 50 | 50 | 6 |  | 250 | Ti/Sn-SbOx/Al-PbO2 | Ti |  |  | 4 | -1.886057
Sulfamethoxazole | 0.3948 | NaClO4 | 10 | 10 | 6 | 25 |  | Ti/SnO2-Sb/Ce-PbO2 | Ti | 97.5 | 97.5 | 1.5 | -1.30103
Sulfamethoxazole | 0.3948 | NaClO4 | 10 | 10 | 6 | 25 |  | Ti/SnO2-Sb/Ce-PbO2 | Ti | 97.5 | 97.5 | 1 | -1.187087
Sulfamethoxazole | 0.3948 | NaClO4 | 10 | 10 | 6 | 25 |  | Ti/SnO2-Sb/Ce-PbO2 | Ti | 97.5 | 97.5 | 0.5 | -0.9208188
Sulfamethoxazole | 0.3948 | NaClO4 | 10 | 10 | 6 | 25 |  | Ti/SnO2-Sb/Ce-PbO2 | Ti | 97.5 | 97.5 | 0.3 | -0.69897
Sulfamethoxazole | 0.3948 | NaClO4 | 10 | 10 | 11 | 25 | 25 | Ti/SnO2-Sb/Ce-PbO2 | Ti | 97.5 | 97.5 | 0.3 | -0.79588
Sulfamethoxazole | 0.3948 | NaClO4 | 10 | 10 | 9 | 25 | 25 | Ti/SnO2-Sb/Ce-PbO2 | Ti | 97.5 | 97.5 | 0.3 | -0.7695511
Sulfamethoxazole | 0.3948 | NaClO4 | 10 | 10 | 7 | 25 | 25 | Ti/SnO2-Sb/Ce-PbO2 | Ti | 97.5 | 97.5 | 0.3 | -0.7447275
Sulfamethoxazole | 0.3948 | NaClO4 | 10 | 10 | 5 | 25 | 25 | Ti/SnO2-Sb/Ce-PbO2 | Ti | 97.5 | 97.5 | 0.3 | -0.69897
Sulfamethoxazole | 0.3948 | NaClO4 | 10 | 10 | 3 | 25 | 25 | Ti/SnO2-Sb/Ce-PbO2 | Ti | 97.5 | 97.5 | 0.3 | -0.6575773
Sulfamethoxazole | 1.5791 | NaClO4 | 10 | 10 | 6 | 25 | 25 | Ti/SnO2-Sb/Ce-PbO2 | Ti | 97.5 | 97.5 | 0.3 | -0.9208188
Sulfamethoxazole | 0.7896 | NaClO4 | 10 | 10 | 6 | 25 | 25 | Ti/SnO2-Sb/Ce-PbO2 | Ti | 97.5 | 97.5 | 0.3 | -0.79588
Sulfamethoxazole | 0.1974 | NaClO4 | 10 | 10 | 6 | 25 | 25 | Ti/SnO2-Sb/Ce-PbO2 | Ti | 97.5 | 97.5 | 0.3 | -0.6197888
Sulfamethoxazole | 0.079 | NaClO4 | 10 | 10 | 6 | 25 | 25 | Ti/SnO2-Sb/Ce-PbO2 | Ti | 97.5 | 97.5 | 0.3 | -0.6575773
Sulfamethoxazole | 0.3948 | NaClO4 | 10 | 10 | 6 | 25 |  | Ti/SnO2-Sb/Ce-PbO2 | Ti | 97.5 | 97.5 | 2 | -1.408935
Levofloxacin | 0.0138 | NaCl/NH4Cl/CaCl2/Na3PO4/NaNO3/NaHCO3/MgSO4/CH3COONa/K2SO4/Na2SO4 |  | 5 | 7.5 | 25 | 1000 | Ti/RuO2 | stainless steel | 78 | 78 | 0.9 | -1.88941
Levofloxacin | 0.0138 | NaCl/NH4Cl/CaCl2/Na3PO4/NaNO3/NaHCO3/MgSO4/CH3COONa/K2SO4/Na2SO4 |  | 10 | 7.5 | 25 | 1000 | Ti/RuO2 | stainless steel | 78 | 78 | 0.9 | -1.003051
Levofloxacin | 0.0138 | NaCl/NH4Cl/CaCl2/Na3PO4/NaNO3/NaHCO3/MgSO4/CH3COONa/K2SO4/Na2SO4 |  | 50 | 7.5 | 25 | 1000 | Ti/RuO2 | stainless steel | 78 | 78 | 0.9 | -0.9909743
Diclofenac sodium | 0.0943 |  |  | 70 | 6.24 | 25 | 250 | stainless steel/Ni0.8Co0.2Oy | carbon cloth | 4 | 4 |  | -2.013228
Diclofenac sodium | 0.22 |  |  | 40 | 6.24 | 25 | 250 | stainless steel/Ni0.8Co0.2Oy | carbon cloth | 4 | 4 |  | -2.040959
Diclofenac sodium | 0.1572 |  |  | 40 | 6.24 | 25 | 250 | stainless steel/Ni0.8Co0.2Oy | carbon cloth | 4 | 4 |  | -2.045757
Diclofenac sodium | 0.0943 |  |  | 40 | 6.24 | 25 | 250 | stainless steel/Ni0.8Co0.2Oy | carbon cloth | 4 | 4 |  | -2.142668
Diclofenac sodium | 0.22 |  |  | 100 | 6.24 | 25 | 250 | stainless steel/Ni0.9Co0.1Oy | carbon cloth | 4 | 4 |  | -1.882729
Diclofenac sodium | 0.1572 |  |  | 100 | 6.24 | 25 | 250 | stainless steel/Ni0.9Co0.1Oy | carbon cloth | 4 | 4 |  | -1.910095
Diclofenac sodium | 0.0943 |  |  | 100 | 6.24 | 25 | 250 | stainless steel/Ni0.9Co0.1Oy | carbon cloth | 4 | 4 |  | -1.939302
Diclofenac sodium | 0.22 |  |  | 70 | 6.24 | 25 | 250 | stainless steel/Ni0.9Co0.1Oy | carbon cloth | 4 | 4 |  | -1.954677
Diclofenac sodium | 0.1572 |  |  | 70 | 6.24 | 25 | 250 | stainless steel/Ni0.9Co0.1Oy | carbon cloth | 4 | 4 |  | -1.978811
Diclofenac sodium | 0.0943 |  |  | 70 | 6.24 | 25 | 250 | stainless steel/Ni0.9Co0.1Oy | carbon cloth | 4 | 4 |  | -1.987163
Diclofenac sodium | 0.22 |  |  | 40 | 6.24 | 25 | 250 | stainless steel/Ni0.9Co0.1Oy | carbon cloth | 4 | 4 |  | -1.966576
Diclofenac sodium | 0.1572 |  |  | 40 | 6.24 | 25 | 250 | stainless steel/Ni0.9Co0.1Oy | carbon cloth | 4 | 4 |  | -2.075721
Diclofenac sodium | 0.0943 |  |  | 40 | 6.24 | 25 | 250 | stainless steel/Ni0.9Co0.1Oy | carbon cloth | 4 | 4 |  | -2.161151
Oxytetracycline hydrochloride | 0.0403 | NaCl | 400 | 2.25 | 4.5 | 35 | 100 | null/Pt | Pd/N-CQDs/Ti |  | 4 |  | -1.465466
Sulfadiazine | 0.999 | Na2SO4 | 100 | 18 | 7 | 25 | 500 | null/BDD | stainless steel | 36 |  | 0.53 | -1.545155
Oxytetracycline hydrochloride | 0.0403 | NaCl | 500 | 1.25 | 4.5 | 35 | 100 | null/Pt | Pd/N-CQDs/Ti |  | 4 |  | -1.559563
Oxytetracycline hydrochloride | 0.0403 | NaCl | 300 | 1.25 | 4.5 | 35 | 100 | null/Pt | Pd/N-CQDs/Ti |  | 4 |  | -1.629672
Oxytetracycline hydrochloride | 0.0403 | NaCl | 200 | 1.25 | 4.5 | 35 | 100 | null/Pt | Pd/N-CQDs/Ti |  | 4 |  | -1.674895
Oxytetracycline hydrochloride | 0.0403 | NaCl | 150 | 1.25 | 4.5 | 35 | 100 | null/Pt | Pd/N-CQDs/Ti |  | 4 |  | -1.820736
Oxytetracycline hydrochloride | 0.0403 | NaCl | 100 | 1.25 | 4.5 | 35 | 100 | null/Pt | Pd/N-CQDs/Ti |  | 4 |  | -2.339135
Oxytetracycline hydrochloride | 0.0403 | NaCl | 200 | 1.25 |  | 35 | 100 | null/Pt | Pd/N-CQDs/Ti |  | 4 |  | -1.674895
Oxytetracycline hydrochloride | 0.0403 | NaCl | 200 | 1.25 |  | 35 | 100 | null/Pt | N-CQDs/Ti |  | 4 |  | -1.758703
Levofloxacin | 0.083 | Na2SO4 | 100 | 50 | 3 |  | 200 | Ti/Cs-SnO2/β-PbO2 | stainless steel | 8 | 8 | 3 | -1.197226
Levofloxacin | 0.083 | Na2SO4 | 100 | 40 | 3 |  | 200 | Ti/Cs-SnO2/β-PbO2 | stainless steel | 8 | 8 | 3 | -1.251812
Levofloxacin | 0.083 | Na2SO4 | 100 | 30 | 3 |  | 200 | Ti/Cs-SnO2/β-PbO2 | stainless steel | 8 | 8 | 3 | -1.353596
Levofloxacin | 0.083 | Na2SO4 | 100 | 20 | 3 |  | 200 | Ti/Cs-SnO2/β-PbO2 | stainless steel | 8 | 8 | 3 | -1.696804
Doxycycline hydrochloride | 0.040033 | NaCl | 500 | 1.25 | 4 | 45 |  | Pt/Pt | Pd/AG/CF | 1 | 4 | 2 | -1.732359
Doxycycline hydrochloride | 0.040033 | NaCl | 500 | 1.25 | 4 | 40 |  | Pt/Pt | Pd/AG/CF | 1 | 4 | 2 | -1.713095
Doxycycline hydrochloride | 0.040033 | NaCl | 500 | 1.25 | 4 | 35 |  | Pt/Pt | Pd/AG/CF | 1 | 4 | 2 | -1.778325
Doxycycline hydrochloride | 0.040033 | NaCl | 500 | 1.25 | 4 | 30 |  | Pt/Pt | Pd/AG/CF | 1 | 4 | 2 | -1.818728
Oxytetracycline hydrochloride | 0.0403 | NaCl | 400 | 1.25 | 4.5 | 35 | 100 | null/Pt | Pd/N-CQDs/Ti |  | 4 |  | -1.560509
Doxycycline hydrochloride | 0.040033 | NaCl | 500 | 1.25 | 4 | 25 |  | Pt/Pt | Pd/AG/CF | 1 | 4 | 2 | -1.843754
Diclofenac sodium | 0.22 |  |  | 70 | 6.24 | 25 | 250 | stainless steel/Ni0.8Co0.2Oy | carbon cloth | 4 | 4 |  | -1.931814
Diclofenac sodium | 0.1572 |  |  | 100 | 6.24 | 25 | 250 | stainless steel/Ni0.8Co0.2Oy | carbon cloth | 4 | 4 |  | -1.917215
Sulfamethoxazole | 0.007891 |  |  | 0.827 | 7.9 | 22 | 900 | Ti/RuO2-IrO2 | Ti/RuO2-IrO2 | 211.6 | 211.6 |  | -1.882729
Miconazole | 0.024 | Na2SO4 | 50 | 0.154 | 3 |  | 400 | null/BDD | graphite | 65 | 14 |  | -2.09691
Miconazole | 0.024 | Na2SO4 | 50 | 0.154 | 3 |  | 400 | null/BDD | graphite | 65 | 14 |  | -1.823909
Tetracycline hydrochloride | 0.15597 | Na2SO4 | 100 | 10 |  |  |  | Ni foam/FeCoP-NSC | Pt | 1 |  |  | -1.636388
Tetracycline hydrochloride | 0.05199 | Na2SO4 | 100 | 10 |  |  |  | Ni foam/FeCoP-NSC | Pt | 1 |  |  | -1.379864
Norfloxacin | 0.1566 | Na2SO4 | 200 | 30 | 7 | 30 | 100 | Ti/SnO2-Sb2O3/α-PbO2/In2O3-PbO2-2 | stainless steel | 15 | 15 | 1 | -1.080922
Norfloxacin | 0.1566 | Na2SO4 | 10 | 30 | 7 | 30 | 100 | Ti/SnO2-Sb2O3/α-PbO2/In2O3-PbO2-2 | stainless steel | 15 | 15 | 1 | -1.318759
Norfloxacin | 0.1566 | Na2SO4 | 50 | 30 | 11 | 30 | 100 | Ti/SnO2-Sb2O3/α-PbO2/In2O3-PbO2-2 | stainless steel | 15 | 15 | 1 | -1.318759
Norfloxacin | 0.1566 | Na2SO4 | 50 | 30 | 3 | 30 | 100 | Ti/SnO2-Sb2O3/α-PbO2/In2O3-PbO2-2 | stainless steel | 15 | 15 | 1 | -1.080922
Norfloxacin | 0.3915 | Na2SO4 | 50 | 30 | 7 | 30 | 100 | Ti/SnO2-Sb2O3/α-PbO2/In2O3-PbO2-2 | stainless steel | 15 | 15 | 1 | -1.360912
Norfloxacin | 0.3132 | Na2SO4 | 50 | 30 | 7 | 30 | 100 | Ti/SnO2-Sb2O3/α-PbO2/In2O3-PbO2-2 | stainless steel | 15 | 15 | 1 | -1.278932
Norfloxacin | 0.2349 | Na2SO4 | 50 | 30 | 7 | 30 | 100 | Ti/SnO2-Sb2O3/α-PbO2/In2O3-PbO2-2 | stainless steel | 15 | 15 | 1 | -1.250496
Norfloxacin | 0.1566 | Na2SO4 | 50 | 30 | 7 | 30 | 100 | Ti/SnO2-Sb2O3/α-PbO2/In2O3-PbO2-2 | stainless steel | 15 | 15 | 1 | -1.195588
Norfloxacin | 0.0783 | Na2SO4 | 50 | 30 | 7 | 30 | 100 | Ti/SnO2-Sb2O3/α-PbO2/In2O3-PbO2-2 | stainless steel | 15 | 15 | 1 | -1.108407
Diclofenac sodium | 0.0943 |  |  | 100 | 6.24 | 25 | 250 | stainless steel/Ni0.8Co0.2Oy | carbon cloth | 4 | 4 |  | -1.9914
Norfloxacin | 0.1566 | Na2SO4 | 50 | 50 | 7 | 30 | 100 | Ti/SnO2-Sb2O3/α-PbO2/In2O3-PbO2-2 | stainless steel | 15 | 15 | 1 | -1.076756
Norfloxacin | 0.1566 | Na2SO4 | 50 | 30 | 7 | 30 | 100 | Ti/SnO2-Sb2O3/α-PbO2/In2O3-PbO2-5 | stainless steel | 15 | 15 | 1 | -1.166216
Norfloxacin | 0.1566 | Na2SO4 | 50 | 30 | 7 | 30 | 100 | Ti/SnO2-Sb2O3/α-PbO2/In2O3-PbO2-2 | stainless steel | 15 | 15 | 1 | -1.0846
Norfloxacin | 0.1566 | Na2SO4 | 50 | 30 | 7 | 30 | 100 | Ti/SnO2-Sb2O3/α-PbO2/In2O3-PbO2-1 | stainless steel | 15 | 15 | 1 | -1.153663
Norfloxacin | 0.1566 | Na2SO4 | 50 | 30 | 7 | 30 | 100 | Ti/SnO2-Sb2O3/α-PbO2/β-PbO2 | stainless steel | 15 | 15 | 1 | -1.226945
Diclofenac sodium | 0.22 |  |  | 100 | 6.24 | 25 | 250 | stainless steel/Ni0.3Co0.7Oy | carbon cloth | 4 | 4 |  | -1.950782
Diclofenac sodium | 0.1572 |  |  | 100 | 6.24 | 25 | 250 | stainless steel/Ni0.3Co0.7Oy | carbon cloth | 4 | 4 |  | -1.879426
Diclofenac sodium | 0.0943 |  |  | 100 | 6.24 | 25 | 250 | stainless steel/Ni0.3Co0.7Oy | carbon cloth | 4 | 4 |  | -2.013228
Diclofenac sodium | 0.22 |  |  | 70 | 6.24 | 25 | 250 | stainless steel/Ni0.3Co0.7Oy | carbon cloth | 4 | 4 |  | -2.013228
Diclofenac sodium | 0.1572 |  |  | 70 | 6.24 | 25 | 250 | stainless steel/Ni0.3Co0.7Oy | carbon cloth | 4 | 4 |  | -1.939302
Diclofenac sodium | 0.0943 |  |  | 70 | 6.24 | 25 | 250 | stainless steel/Ni0.3Co0.7Oy | carbon cloth | 4 | 4 |  | -2.045757
Diclofenac sodium | 0.22 |  |  | 40 | 6.24 | 25 | 250 | stainless steel/Ni0.3Co0.7Oy | carbon cloth | 4 | 4 |  | -2.086186
Diclofenac sodium | 0.1572 |  |  | 40 | 6.24 | 25 | 250 | stainless steel/Ni0.3Co0.7Oy | carbon cloth | 4 | 4 |  | -1.974694
Diclofenac sodium | 0.0943 |  |  | 40 | 6.24 | 25 | 250 | stainless steel/Ni0.3Co0.7Oy | carbon cloth | 4 | 4 |  | -2.142668
Diclofenac sodium | 0.22 |  |  | 100 | 6.24 | 25 | 250 | stainless steel/Ni0.8Co0.2Oy | carbon cloth | 4 | 4 |  | -1.899629
Norfloxacin | 0.1566 | Na2SO4 | 50 | 10 | 7 | 30 | 100 | Ti/SnO2-Sb2O3/α-PbO2/In2O3-PbO2-2 | stainless steel | 15 | 15 | 1 | -1.560667
Acetaminophen | 1 | Na2SO4 | 50 | 4 |  |  | 50 | null/Ti4O7 | Ti | 10 |  |  | -1.853872
Doxycycline hydrochloride | 0.040033 | NaCl | 600 | 1.25 | 5 | 35 |  | Pt/Pt | Pd/AG/CF | 1 | 4 | 2 | -1.725611
Doxycycline hydrochloride | 0.040033 | NaCl | 400 | 1.25 | 5 | 35 |  | Pt/Pt | Pd/AG/CF | 1 | 4 | 2 | -1.726999
Hydroxychloroquine sulfate | 0.115 | Na2SO4 | 100 | 15 |  |  | 11 | Ti/TiO2-Pt | Pt | 1 | 4 |  | -1.935542
Hydroxychloroquine sulfate | 0.115 | Na2SO4 | 100 | 15 |  |  | 11 | Ti/TiO2 | Pt | 1 | 4 |  | -1.375718
Norfloxacin | 0.3132 |  |  | 10 | 7 |  |  | Ti/SnO2 |  | 6 |  |  | -1.774691
Norfloxacin | 0.0626 |  |  | 10 | 11 |  |  | Ti/SnO2 |  | 6 |  |  | -1.619789
Norfloxacin | 0.0626 |  |  | 10 | 3 |  |  | Ti/SnO2 |  | 6 |  |  | -1.554396
Norfloxacin | 0.0626 |  |  | 30 | 7 |  |  | Ti/SnO2 |  | 6 |  |  | -1.536107
Norfloxacin | 0.0626 |  |  | 5 | 7 |  |  | Ti/SnO2 |  | 6 |  |  | -1.703335
Norfloxacin | 0.0626 |  |  | 10 | 7 |  |  | Ti/SnO2 |  | 6 |  |  | -1.681937
Norfloxacin | 0.0626 |  |  | 10 | 7 |  |  | Ti/SnO2 |  | 6 |  |  | -1.583359
Norfloxacin | 0.0626 |  |  | 10 | 7 |  |  | Ti/SnO2 |  | 6 |  |  | -1.651695
Norfloxacin | 0.0626 |  |  | 10 | 7 |  |  | Ti/SnO2 |  | 6 |  |  | -1.950782
Sulfamethazine | 0.3593 | Na2SO4 | 50 | 30 | 3 |  | 1000 | null/BDD | BDD | 32.5 | 32.5 | 0.3 | -1.532096
Sulfamethazine | 0.3593 | Na2SO4 | 200 | 30 | 3 |  | 1000 | null/BDD | BDD | 32.5 | 32.5 | 0.3 | -1.66354
Sulfamethazine | 0.3593 | Na2SO4 | 100 | 30 | 3 |  | 1000 | null/BDD | BDD | 32.5 | 32.5 | 0.3 | -1.623423
Hydroxychloroquine sulfate | 0.115 | Na2SO4 | 100 | 15 |  |  | 11 | Ti/TiO2 | Pt | 1 | 4 |  | -1.322393
Sulfamethazine | 0.3593 | Na2SO4 | 10 | 30 | 3 |  | 1000 | null/BDD | BDD | 32.5 | 32.5 | 0.3 | -1.596879
Sulfamethazine | 0.2695 | Na2SO4 | 50 | 30 | 3 |  | 1000 | null/BDD | BDD | 32.5 | 32.5 | 0.3 | -1.590067
Sulfamethazine | 0.1796 | Na2SO4 | 50 | 30 | 3 |  | 1000 | null/BDD | BDD | 32.5 | 32.5 | 0.3 | -1.573489
Sulfamethazine | 0.3593 | Na2SO4 | 50 | 30 | 9 |  | 1000 | null/BDD | BDD | 32.5 | 32.5 | 0.3 | -1.596879
Sulfamethazine | 0.3593 | Na2SO4 | 50 | 30 | 7 |  | 1000 | null/BDD | BDD | 32.5 | 32.5 | 0.3 | -1.578396
Sulfamethazine | 0.3593 | Na2SO4 | 50 | 30 | 5 |  | 1000 | null/BDD | BDD | 32.5 | 32.5 | 0.3 | -1.524329
Sulfamethazine | 0.3593 | Na2SO4 | 50 | 40 | 3 |  | 1000 | null/BDD | BDD | 32.5 | 32.5 | 0.3 | -1.640165
Sulfamethazine | 0.3593 | Na2SO4 | 50 | 35 | 3 |  | 1000 | null/BDD | BDD | 32.5 | 32.5 | 0.3 | -1.596879
Sulfamethazine | 0.3593 | Na2SO4 | 50 | 30 | 3 |  | 1000 | null/BDD | BDD | 32.5 | 32.5 | 0.3 | -1.462433
Sulfamethazine | 0.3593 | Na2SO4 | 50 | 25 | 3 |  | 1000 | null/BDD | BDD | 32.5 | 32.5 | 0.3 | -1.681937
Sulfamethazine | 0.3593 | Na2SO4 | 50 | 20 | 3 |  | 1000 | null/BDD | BDD | 32.5 | 32.5 | 0.3 | -1.723538
Sulfadiazine | 0.3997 | Na2SO4 | 100 | 20 | 5 |  |  | Ti/SnO2-Sb/α-PbO2/GNPs/β-PbO2-5 | Ti | 21 | 21 | 4 | -1.79588
Sulfadiazine | 0.3997 | Na2SO4 | 100 | 20 | 5 |  |  | Ti/SnO2-Sb/α-PbO2/GNPs/β-PbO2-4 | Ti | 21 | 21 | 4 | -1.69897
Sulfadiazine | 0.3997 | Na2SO4 | 100 | 20 | 5 |  |  | Ti/SnO2-Sb/α-PbO2/GNPs/β-PbO2-3 | Ti | 21 | 21 | 4 | -1.744727
Sulfadiazine | 0.3997 | Na2SO4 | 100 | 20 | 5 |  |  | Ti/SnO2-Sb/α-PbO2/β-PbO2 | Ti | 21 | 21 | 4 | -1.853872
Sulfamethazine | 0.4491 | Na2SO4 | 50 | 30 | 3 |  | 1000 | null/BDD | BDD | 32.5 | 32.5 | 0.3 | -1.74958
Doxycycline hydrochloride | 0.040033 | NaCl | 500 | 1.25 | 5 | 35 |  | Pt/Pt | Pd/AG/CF | 1 | 4 | 2 | -1.713095
Hydroxychloroquine sulfate | 0.115 | Na2SO4 | 100 | 15 |  |  | 11 | Ti/TiO2-Pt | Pt | 1 | 4 |  | -1.640165
Tetracycline | 0.225 | Na2SO4 | 70.4 |  | 7 | 25 |  | stainless steel felt/SnO2 | Pt | 1 | 1 | 1 | -2.286509
Doxycycline hydrochloride | 0.040033 | NaCl | 300 | 1.25 | 5 | 35 |  | Pt/Pt | Pd/AG/CF | 1 | 4 | 2 | -1.739213
Doxycycline hydrochloride | 0.040033 | NaCl | 200 | 1.25 | 5 | 35 |  | Pt/Pt | Pd/AG/CF | 1 | 4 | 2 | -1.750313
Doxycycline hydrochloride | 0.040033 | NaCl | 500 | 1.25 | 6 | 35 |  | Pt/Pt | Pd/AG/CF | 1 | 4 | 2 | -1.744004
Doxycycline hydrochloride | 0.040033 | NaCl | 500 | 1.25 | 5 | 35 |  | Pt/Pt | Pd/AG/CF | 1 | 4 | 2 | -1.654234
Doxycycline hydrochloride | 0.040033 | NaCl | 500 | 1.25 | 4 | 35 |  | Pt/Pt | Pd/AG/CF | 1 | 4 | 2 | -1.713095
Doxycycline hydrochloride | 0.040033 | NaCl | 500 | 1.25 | 3 | 35 |  | Pt/Pt | Pd/AG/CF | 1 | 4 | 2 | -1.832683
Doxycycline hydrochloride | 0.040033 | NaCl | 500 | 1.25 | 2 | 35 |  | Pt/Pt | Pd/AG/CF | 1 | 4 | 2 | -1.85855
Doxycycline hydrochloride | 0.040033 | NaCl | 500 | 1.5 | 4 | 35 |  | Pt/Pt | Pd/AG/CF | 1 | 4 | 2 | -1.656591
Doxycycline hydrochloride | 0.040033 | NaCl | 500 | 1 | 4 | 35 |  | Pt/Pt | Pd/AG/CF | 1 | 4 | 2 | -1.717831
Doxycycline hydrochloride | 0.040033 | NaCl | 500 | 0.75 | 4 | 35 |  | Pt/Pt | Pd/AG/CF | 1 | 4 | 2 | -1.857298
Doxycycline hydrochloride | 0.040033 | NaCl | 500 | 0.5 | 4 | 35 |  | Pt/Pt | Pd/AG/CF | 1 | 4 | 2 | -2.172631
Doxycycline hydrochloride | 0.040033 | NaCl | 500 | 1.25 | 5 | 40 |  | Pt/Pt | Pd/AG/CF | 1 | 4 | 2 | -1.713095
Sulfamethazine | 0.0359 | Na2SO4 | 50 | 20 |  |  | 80 | Ti/4.0% Ho-PbO2 | Ti | 5 | 5 | 1.5 | -1.113509
Tetracycline | 0.225 | Na2SO4 | 70.4 |  | 7 | 25 |  | stainless steel felt/SnO2-Sb | Pt | 1 | 1 | 1 | -1.966576
Sulfamethazine | 0.0359 | Na2SO4 | 50 | 20 |  |  | 80 | Ti/2.4% Ho-PbO2 | Ti | 5 | 5 | 1.5 | -1.031517
Sulfamethazine | 0.0359 | Na2SO4 | 50 | 20 |  |  | 80 | Ti/PbO2 | Ti | 5 | 5 | 1.5 | -1.19382
Sulfamethoxazole | 0.118 | NaNO3 | 50 | 40 |  | 25 | 100 | null/TiN | stainless steel | 3.14 |  | 1 | -2.522879
Sulfamethoxazole | 0.118 | NaCl | 50 | 40 |  | 25 | 100 | null/TiN | stainless steel | 3.14 |  | 1 | -1.508638
Sulfamethoxazole | 0.118 | Na2SO4 | 50 | 40 |  | 25 | 100 | null/TiN | stainless steel | 3.14 |  | 1 | -1.49485
Sulfamethoxazole | 0.118 | Na2SO4 | 50 | 40 | 11 | 25 | 100 | null/TiN | stainless steel | 3.14 |  | 1 | -1.657577
Sulfamethoxazole | 0.118 | Na2SO4 | 50 | 40 | 7 | 25 | 100 | null/TiN | stainless steel | 3.14 |  | 1 | -1.431798
Sulfamethoxazole | 0.118 | Na2SO4 | 50 | 40 | 3 | 25 | 100 | null/TiN | stainless steel | 3.14 |  | 1 | -1.366532
Sulfamethoxazole | 0.118 | Na2SO4 | 50 | 40 |  | 25 | 100 | null/TiN | stainless steel | 3.14 |  | 1 | -1.508638
Sulfamethoxazole | 0.118 | Na2SO4 | 50 | 20 |  | 25 | 100 | null/TiN | stainless steel | 3.14 |  | 1 | -1.79588
Sulfamethoxazole | 0.118 | Na2SO4 | 50 | 10 |  | 25 | 100 | null/TiN | stainless steel | 3.14 |  | 1 | -1.958607
Sulfamethazine | 0.036 | Na2SO4 | 50 | 20 | 7 |  | 80 | null/1.00% Sm-Ti4O7 | Ti | 3.14 | 3.14 | 1.5 | -1.946922
Sulfamethazine | 0.036 | Na2SO4 | 50 | 20 | 7 |  | 80 | null/0.50% Sm-Ti4O7 | Ti | 3.14 | 3.14 | 1.5 | -1.860121
Sulfamethazine | 0.036 | Na2SO4 | 50 | 20 | 7 |  | 80 | null/0.25% Sm-Ti4O7 | Ti | 3.14 | 3.14 | 1.5 | -1.801343
Sulfamethazine | 0.036 | Na2SO4 | 50 | 20 | 7 |  | 80 | null/Ti4O7 | Ti | 3.14 | 3.14 | 1.5 | -2.30103
Sulfamethazine | 0.0359 | Na2SO4 | 50 | 20 |  |  | 80 | Ti/0.8% Ho-PbO2 | Ti | 5 | 5 | 1.5 | -1.318759
Acetaminophen | 1 | Na2SO4 | 50 | 4 |  |  | 50 | null/Ti4O7 | Ti | 10 |  |  | -1.920819
Acetaminophen | 1 | Na2SO4 | 50 | 4 |  |  | 50 | null/Ti4O7 | Ti | 10 |  |  | -1.79588
Acetaminophen | 1 | Na2SO4 | 50 | 4 |  |  | 50 | null/Ti4O7 | Ti | 10 |  |  | -1.721246
Norfloxacin | 0.3132 | NaCl | 28.06 | 114 |  | 25 | 250 | null/SnO2-Sb2O3 | stainless steel | 5.28 | 20 |  | -1.501689
Norfloxacin | 0.3132 | NaCl | 28.06 | 76 |  | 25 | 250 | null/SnO2-Sb2O3 | stainless steel | 5.28 | 20 |  | -1.585027
Norfloxacin | 0.3132 | NaCl | 28.06 | 189 |  | 25 | 250 | null/BDD | stainless steel | 5.28 | 20 |  | -1.299296
Norfloxacin | 0.3132 | NaCl | 28.06 | 114 |  | 25 | 250 | null/BDD | stainless steel | 5.28 | 20 |  | -1.375718
Norfloxacin | 0.3132 | NaCl | 28.06 | 76 |  | 25 | 250 | null/BDD | stainless steel | 5.28 | 20 |  | -1.47237
Amoxicillin trihydrate | 0.238 | Na2SO4 | 100 | 30 | 11.5 | 25 |  | Ti/Cu-PbO2 | Ti | 14 | 14 | 4 | -1.493495
Amoxicillin trihydrate | 0.238 | Na2SO4 | 100 | 30 | 9.5 | 25 |  | Ti/Cu-PbO2 | Ti | 14 | 14 | 4 | -1.709965
Amoxicillin trihydrate | 0.238 | Na2SO4 | 100 | 30 | 7.5 | 25 |  | Ti/Cu-PbO2 | Ti | 14 | 14 | 4 | -1.636388
Amoxicillin trihydrate | 0.238 | Na2SO4 | 100 | 30 | 5.5 | 25 |  | Ti/Cu-PbO2 | Ti | 14 | 14 | 4 | -1.561933
Amoxicillin trihydrate | 0.238 | Na2SO4 | 100 | 30 | 3.5 | 25 |  | Ti/Cu-PbO2 | Ti | 14 | 14 | 4 | -1.73471
Amoxicillin trihydrate |  | Na2SO4 | 500 |  |  | 25 |  | Ti/Cu-PbO2 | Ti | 14 | 14 | 4 | -0.3779933
Amoxicillin trihydrate |  | Na2SO4 | 200 |  |  | 25 |  | Ti/Cu-PbO2 | Ti | 14 | 14 | 4 | -1.253366
Amoxicillin trihydrate |  | Na2SO4 | 100 |  |  | 25 |  | Ti/Cu-PbO2 | Ti | 14 | 14 | 4 | -1.209012
Amoxicillin trihydrate |  | Na2SO4 | 50 |  |  | 25 |  | Ti/Cu-PbO2 | Ti | 14 | 14 | 4 | -1.628563
Norfloxacin | 0.3132 | NaCl | 28.06 | 189 |  | 25 | 250 | null/SnO2-Sb2O3 | stainless steel | 5.28 | 20 |  | -1.497573
Amoxicillin trihydrate |  | Na2SO4 | 10 |  |  | 25 |  | Ti/Cu-PbO2 | Ti | 14 | 14 | 4 | -1.647817
Amoxicillin trihydrate | 0.954 | Na2SO4 | 100 | 50 | 5.5 | 25 |  | Ti/Cu-PbO2 | Ti | 14 | 14 | 4 | -1.575445
Amoxicillin trihydrate | 0.477 | Na2SO4 | 100 | 50 | 5.5 | 25 |  | Ti/Cu-PbO2 | Ti | 14 | 14 | 4 | -1.16877
Amoxicillin trihydrate | 0.238 | Na2SO4 | 100 | 50 | 5.5 | 25 |  | Ti/Cu-PbO2 | Ti | 14 | 14 | 4 | -1.226214
Amoxicillin trihydrate | 0.119 | Na2SO4 | 100 | 50 | 5.5 | 25 |  | Ti/Cu-PbO2 | Ti | 14 | 14 | 4 | -1.121478
Amoxicillin trihydrate | 0.238 | Na2SO4 | 100 | 100 | 5.5 | 25 |  | Ti/Cu-PbO2 | Ti | 14 | 14 | 4 | -1.040005
Amoxicillin trihydrate | 0.238 | Na2SO4 | 100 | 70 | 5.5 | 25 |  | Ti/Cu-PbO2 | Ti | 14 | 14 | 4 | -1.051587
Amoxicillin trihydrate | 0.238 | Na2SO4 | 100 | 30 | 5.5 | 25 |  | Ti/Cu-PbO2 | Ti | 14 | 14 | 4 | -1.269056
Amoxicillin trihydrate | 0.238 | Na2SO4 | 100 | 10 | 5.5 | 25 |  | Ti/Cu-PbO2 | Ti | 14 | 14 | 4 | -2.017729
Amoxicillin trihydrate | 1.192 | Na2SO4 | 100 | 50 |  | 25 |  | Ti/4.0%Cu-PbO2 | Ti | 14 | 14 | 4 | -1.699405
Amoxicillin trihydrate | 1.192 | Na2SO4 | 100 | 50 |  | 25 |  | Ti/2.0%Cu-PbO2 | Ti | 14 | 14 | 4 | -1.591421
Amoxicillin trihydrate | 1.192 | Na2SO4 | 100 | 50 |  | 25 |  | Ti/1.0%Cu-PbO2 | Ti | 14 | 14 | 4 | -1.561933
Amoxicillin trihydrate | 1.192 | Na2SO4 | 100 | 50 |  | 25 |  | Ti/0.5%Cu-PbO2 | Ti | 14 | 14 | 4 | -1.619789
Amoxicillin trihydrate | 1.192 | Na2SO4 | 100 | 50 |  | 25 |  | Ti/PbO2 | Ti | 14 | 14 | 4 | -1.863914
Amoxicillin trihydrate | 1.192 | Na2SO4 | 100 | 50 | 5.5 | 25 |  | Ti/Cu-PbO2 | Ti | 14 | 14 | 4 | -1.561933
Ceftazidime | 0.00183 | Na2SO4 | 7.04 | 25 | 7 |  | 100 | Ti/SnO2-Cu | Pt | 1 |  | 2 | -1.332547
Norfloxacin | 0.3132 | NaCl | 28.06 | 76 |  | 25 | 250 | null/SnO2-Sb2O3-CuO | stainless steel | 5.28 | 20 |  | -1.978811
Norfloxacin | 0.3132 | NaCl | 28.06 | 114 |  | 25 | 250 | null/SnO2-Sb2O3-CuO | stainless steel | 5.28 | 20 |  | -1.677781
Tetracycline | 0.2 | Na2SO4 | 25 | 0.5681818182 | 2 | 35 | 80 | graphite/null | stainless steel | 17.6 | 17.6 | 3.1 | -1.886057
Tetracycline | 0.2 | Na2SO4 | 25 | 1.136364 | 2 | 35 | 80 | graphite/null | stainless steel | 17.6 | 17.6 | 3.1 | -1.886057
Tetracycline | 0.2 | Na2SO4 | 25 | 1.704545 | 2 | 35 | 80 | graphite/null | stainless steel | 17.6 | 17.6 | 3.1 | -1.79588
Tetracycline | 0.2 | Na2SO4 | 25 | 2.272727 | 2 | 35 | 80 | graphite/null | stainless steel | 17.6 | 17.6 | 3.1 | -1.744727
Tetracycline | 0.2 | Na2SO4 | 25 | 5.681818 | 2 | 35 | 80 | graphite/null | stainless steel | 17.6 | 17.6 | 3.1 | -1.60206
Tetracycline | 0.2 | Na2SO4 | 25 | 2.840909 | 7 | 35 | 80 | graphite/null | stainless steel | 17.6 | 17.6 | 3.1 | -1.721246
Tetracycline | 0.2 | Na2SO4 | 25 | 2.840909 | 3 | 35 | 80 | graphite/null | stainless steel | 17.6 | 17.6 | 3.1 | -1.721246
Tetracycline | 0.2 | Na2SO4 | 25 | 2.840909 | 5 | 35 | 80 | graphite/null | stainless steel | 17.6 | 17.6 | 3.1 | -1.638272
Tetracycline | 0.2 | Na2SO4 | 25 | 2.840909 | 2 | 35 | 80 | graphite/null | stainless steel | 17.6 | 17.6 | 3.1 | -1.427128
Tetracycline | 0.225 | NaCl | 40 | 10 |  | 25 | 150 | Ti/DSA-Cl2 | Ti | 14.81 | 14.81 |  | -0.8181564
Tetracycline | 0.225 | NaCl | 40 | 10 |  | 25 | 150 | Ti/DSA-Cl2 | Ti | 14.81 | 14.81 |  | -0.8068754
Tetracycline | 0.225 | NaCl | 40 | 10 |  | 25 | 150 | Ti/DSA-Cl2 | Ti | 14.81 | 14.81 |  | -0.6946486
Enoxacin | 0.312 | Na2SO4 | 100 | 20 | 11 |  | 250 | Ti/SnO2-Sb/GNP-PbO2 | Ti | 13 | 13 | 4 | -1.950782
Enoxacin | 0.312 | Na2SO4 | 100 | 20 | 9 |  | 250 | Ti/SnO2-Sb/GNP-PbO2 | Ti | 13 | 13 | 4 | -1.742321
Norfloxacin | 0.3132 | NaCl | 28.06 | 114 |  | 25 | 250 | null/SnO2-Sb2O3-CuO | stainless steel | 5.28 | 20 |  | -1.443697
Enoxacin | 0.312 | Na2SO4 | 100 | 20 | 7 |  | 250 | Ti/SnO2-Sb/GNP-PbO2 | Ti | 13 | 13 | 4 | -1.67162
Enoxacin | 0.312 | Na2SO4 | 100 | 20 | 3 |  | 250 | Ti/SnO2-Sb/GNP-PbO2 | Ti | 13 | 13 | 4 | -1.876148
Enoxacin | 0.312 | Na2SO4 | 100 | 40 |  |  | 250 | Ti/SnO2-Sb/GNP-PbO2 | Ti | 13 | 13 | 4 | -1.5867
Enoxacin | 0.312 | Na2SO4 | 100 | 10 |  |  | 250 | Ti/SnO2-Sb/GNP-PbO2 | Ti | 13 | 13 | 4 | -1.950782
Metronidazole | 0.1753 |  |  | 10 |  |  |  | Ti/TiO2-x |  |  |  |  | -1.66274
Tetracycline | 0.1125 |  |  | 10 |  |  |  | Ti/TiO2-x |  |  |  |  | -1.122283
Metronidazole | 0.2921 |  |  | 10 |  |  |  | Ti/TiO2-x |  |  |  |  | -1.671417
Tetracycline | 0.1125 |  |  | 10 |  |  |  | Ti/TiO2-x |  |  |  |  | -1.250341
Metronidazole | 0.2921 |  |  | 10 |  |  |  | Ti/TiO2-x |  |  |  |  | -1.632458
Tetracycline | 0.1125 |  |  | 10 |  |  |  | Ti/TiO2-x |  |  |  |  | -1.065906
Caffeine | 10 | Na2SO4 | 50 | 60 | 6.3 | 25 | 1000 | null/BDD | Ti | 63.5 |  |  | -2.000869
Caffeine | 10 | Na2SO4 | 50 | 20 | 6.3 | 25 | 1000 | null/BDD | Ti | 63.5 |  |  | -2.199283
Caffeine | 10 | Na2SO4 | 50 | 60 | 6.1 | 25 | 1000 | null/BDD | Ti | 63.5 |  |  | -1.879426
Caffeine | 10 | Na2SO4 | 50 | 20 | 6.1 | 25 | 1000 | null/BDD | Ti | 63.5 |  |  | -2.10513
Norfloxacin | 0.3132 | NaCl | 28.06 | 189 |  | 25 | 250 | null/SnO2-Sb2O3-CuO | stainless steel | 5.28 | 20 |  | -1.653647
Enoxacin | 0.312 | Na2SO4 | 100 | 20 | 5 |  | 250 | Ti/SnO2-Sb/GNP-PbO2 | Ti | 13 | 13 | 4 | -1.769551
Tetracycline | 0.05 | Na2SO4 | 75 | 5.681818 | 2 | 35 | 80 | graphite/null | stainless steel | 17.6 | 17.6 | 3.1 | -1.823909
Ceftazidime | 0.00183 | Na2SO4 | 7.04 | 20 | 7 |  | 100 | Ti/SnO2-Cu | Pt | 1 |  | 2 | -1.39794
Ceftazidime | 0.00183 | Na2SO4 | 7.04 | 10 | 7 |  | 100 | Ti/SnO2-Cu | Pt | 1 |  | 2 | -1.610834
Tetracycline hydrochloride | 0.00208 |  |  | 3 |  |  |  | Ti4O7/PbO2 | Ti |  |  |  | -1.677781
Tetracycline hydrochloride | 0.00208 |  |  | 1 |  |  |  | Ti4O7/PbO2 | Ti |  |  |  | -1.886057
Tetracycline hydrochloride | 0.00208 | [6 empty] | Ti4O7/PbO2 | Ti |  |  |  | -1.259637
Ciprofloxacin | 0.030182 | Na2SO4 | 100 |  |  | 25 | 150 | null/BDD | 0.3-B@ADE |  | 12 | 1.5 | -1.88941
Ciprofloxacin | 0.030182 | Na2SO4 | 100 |  |  | 25 | 150 | null/BDD | 0.3-B@ADE |  | 12 | 1.5 | -1.90309
Ciprofloxacin | 0.030182 | Na2SO4 | 100 |  |  | 25 | 150 | null/BDD | 2-B@ADE |  | 12 | 1.5 | -2.079877
Ciprofloxacin | 0.030182 | Na2SO4 | 100 |  |  | 25 | 150 | null/BDD | 0.3-B@ADE |  | 12 | 1.5 | -1.863279
Ciprofloxacin | 0.030182 | Na2SO4 | 100 |  |  | 25 | 150 | null/BDD | B@ADE |  | 12 | 1.5 | -2.211832
Sulfathiazole |  |  |  | 60 |  |  |  | Ti/SnO2-Sb2O3/graphene oxide/carbon nanotube/Si3N4-PbO2 | Ti | 10 | 10 |  | -1.288361
Sulfathiazole |  |  |  | 40 |  |  |  | Ti/SnO2-Sb2O3/graphene oxide/carbon nanotube/Si3N4-PbO2 | Ti | 10 | 10 |  | -1.519275
Sulfathiazole |  |  |  | 20 |  |  |  | Ti/SnO2-Sb2O3/graphene oxide/carbon nanotube/Si3N4-PbO2 | Ti | 10 | 10 |  | -1.958607
Acetaminophen | 0.48 | NaOH | 500 |  | 13.7 | 25 | 50 | FTO/NiOOH/Ti-Fe2O3 | Pt |  |  |  | -1.958607
Ciprofloxacin | 0.075 | KOH | 100 | 25 | 13 | 25 | 250 | Ti/Pt | PL6C/2.0%BTDA gas diffusion electrode | 60 | 20 |  | -1.655608
Ciprofloxacin | 0.075 | KOH | 100 | 25 | 13 | 25 | 250 | Ti/Pt | PL6C/2.0%BTDA gas diffusion electrode | 60 | 20 |  | -1.617983
Tetracycline hydrochloride | 0.00208 | [6 empty] | Ti4O7/PbO2 | Ti |  |  |  | -1.522879
Ibuprofen | 0.0485 | Na2SO4 | 25 | 10 |  |  | 120 | Ti/SnO2-Sb/La-PbO2-PVDF | Ti | 25 | 50 | 1 | -0.7851562
Methotrexate | 0.022 | Na2SO4 | 25 | 10 |  |  | 120 | Ti/SnO2-Sb/La-PbO2-PVDF | Ti | 25 | 50 | 1 | -0.394695
Isoniazid | 0.0729 | Na2SO4 | 25 | 10 |  |  | 120 | Ti/SnO2-Sb/La-PbO2-PVDF | Ti | 25 | 50 | 1 | -0.9136402
Isoniazid | 0.0729 | Na2SO4 | 25 | 10 |  |  | 120 | Ti/SnO2-Sb/La-PbO2-PTFE | Ti | 25 | 50 | 1 | -1.05061
Isoniazid | 0.0729 | Na2SO4 | 25 | 10 |  |  | 120 | Ti/SnO2-Sb/La-PbO2 | Ti | 25 | 50 | 1 | -1.154902
Ciprofloxacin | 0.0604 | Na2SO4 | 50 | 1 | 4 |  | 100 | null/SnO2-Sb | Ti | 6 |  | 2 | -1.886057
Ciprofloxacin | 0.0604 | Na2SO4 | 50 | 5 | 10 |  | 100 | null/SnO2-Sb | Ti | 6 |  | 2 | -1.939302
Ciprofloxacin | 0.0604 | Na2SO4 | 50 | 5 | 4 |  | 100 | Ti/SnO2-Sb | Ti | 6 |  | 2 | -1.886057
Ciprofloxacin | 0.0604 | Na2SO4 | 50 | 5 | 4 |  | 100 | null/SnO2-Sb | Ti | 6 |  | 2 | -1.508638
Metronidazole | 0.2921 | Na2SO4 | 75 | 10 | 6.77 |  | 150 | Ti/TiON | stainless steel | 9 | 9 | 1 | -1.597395
Metronidazole | 0.2337 | Na2SO4 | 75 | 10 | 6.77 |  | 150 | Ti/TiON | stainless steel | 9 | 9 | 1 | -1.393189
Metronidazole | 0.1169 | Na2SO4 | 75 | 10 | 6.77 |  | 150 | Ti/TiON | stainless steel | 9 | 9 | 1 | -1.201349
Metronidazole | 0.1753 | Na2SO4 | 75 | 10 | 11.01 |  | 150 | Ti/TiON | stainless steel | 9 | 9 | 1 | -1.390833
Metronidazole | 0.1753 | Na2SO4 | 75 | 10 | 9.08 |  | 150 | Ti/TiON | stainless steel | 9 | 9 | 1 | -1.37976
Sulfamethoxazole | 0.0395 | Na2SO4 | 25 | 10 |  |  | 120 | Ti/SnO2-Sb/La-PbO2-PVDF | Ti | 25 | 50 | 1 | -0.29073
Ceftazidime | 0.00183 | Na2SO4 | 7.04 | 15 | 7 |  | 100 | Ti/SnO2-Cu | Pt | 1 |  | 2 | -1.485452
Diclofenac | 0.591 | KH2PO4/Na2SO4 | 50 | 100 | 6.5 | 35 | 100 | Pt/Pt | stainless steel | 3 | 3 | 1 | -2.489455
Diclofenac | 0.591 | KH2PO4/Na2SO4 | 50 | 33.33 | 6.5 | 35 | 100 | Si/BDD | stainless steel | 3 | 3 | 1 | -2.017729
Ceftazidime | 0.00183 | Na2SO4 | 7.04 | 5 | 7 |  | 100 | Ti/SnO2-Cu | Pt | 1 |  | 2 | -1.970616
Norfloxacin | 0.1 | Na2SO4 | 10 | 10 | 4 |  | 1000 | Nb/BDD |  | 100 | 100 |  | -1.864337
Norfloxacin | 0.1 |  |  | 10 | 4 |  | 1000 | Nb/BDD |  | 100 | 100 |  | -2.124939
Norfloxacin | 0.1 | Na2SO4 | 10 | 10 |  |  | 1000 | Nb/BDD |  | 100 | 100 |  | -1.90309
Levofloxacin | 2.7672 | Na2SO4 | 100 | 30 | 3 |  | 250 | Ti/Sn-SbOx/La-Y-PbO2 | Ti | 14 | 14 | 4 | -2.075721
Levofloxacin | 2.2138 | Na2SO4 | 100 | 30 | 3 |  | 250 | Ti/Sn-SbOx/La-Y-PbO2 | Ti | 14 | 14 | 4 | -1.853872
Levofloxacin | 1.3836 | Na2SO4 | 100 | 30 | 3 |  | 250 | Ti/Sn-SbOx/La-Y-PbO2 | Ti | 14 | 14 | 4 | -1.638272
Levofloxacin | 0.8302 | Na2SO4 | 100 | 30 | 3 |  | 250 | Ti/Sn-SbOx/La-Y-PbO2 | Ti | 14 | 14 | 4 | -1.522879
Levofloxacin | 0.2767 | Na2SO4 | 100 | 30 | 3 |  | 250 | Ti/Sn-SbOx/La-Y-PbO2 | Ti | 14 | 14 | 4 | -1.39794
Levofloxacin | 1.3836 | Na2SO4 | 100 | 30 | 11 |  | 250 | Ti/Sn-SbOx/La-Y-PbO2 | Ti | 14 | 14 | 4 | -1.823909
Levofloxacin | 1.3836 | Na2SO4 | 100 | 30 | 9 |  | 250 | Ti/Sn-SbOx/La-Y-PbO2 | Ti | 14 | 14 | 4 | -1.958607
Levofloxacin | 1.3836 | Na2SO4 | 100 | 30 | 7 |  | 250 | Ti/Sn-SbOx/La-Y-PbO2 | Ti | 14 | 14 | 4 | -1.721246
Levofloxacin | 1.3836 | Na2SO4 | 100 | 30 | 5 |  | 250 | Ti/Sn-SbOx/La-Y-PbO2 | Ti | 14 | 14 | 4 | -1.677781
Diclofenac | 0.591 | KH2PO4/Na2SO4 | 50 | 16.67 | 6.5 | 35 | 100 | Si/BDD | stainless steel | 3 | 3 | 1 | -2.142668
Levofloxacin | 1.3836 | Na2SO4 | 100 | 70 | 7 |  | 250 | Ti/Sn-SbOx/La-Y-PbO2 | Ti | 14 | 14 | 4 | -1.552842
Levofloxacin | 1.3836 | Na2SO4 | 100 | 30 | 7 |  | 250 | Ti/Sn-SbOx/La-Y-PbO2 | Ti | 14 | 14 | 4 | -1.69897
Levofloxacin | 1.3836 | Na2SO4 | 100 | 10 | 7 |  | 250 | Ti/Sn-SbOx/La-Y-PbO2 | Ti | 14 | 14 | 4 | -2
Levofloxacin | 1.3836 | Na2SO4 | 100 | 30 | 7 |  | 250 | Ti/Sn-SbOx/Y-PbO2 | Ti | 14 | 14 | 4 | -1.886057
Levofloxacin | 1.3836 | Na2SO4 | 100 | 30 | 7 |  | 250 | Ti/Sn-SbOx/La-PbO2 | Ti | 14 | 14 | 4 | -1.79588
Levofloxacin | 1.3836 | Na2SO4 | 100 | 30 | 7 |  | 250 | Ti/Sn-SbOx/PbO2 | Ti | 14 | 14 | 4 | -1.920819
Sulfanilic acid | 14.608 | Na2SO4 | 500 | 66.667 | 3 | 35 | 100 | null/BDD | stainless steel | 3 |  |  | -2.297569
Sulfanilic acid | 6.928 | Na2SO4 | 500 | 66.667 | 3 | 35 | 100 | null/BDD | stainless steel | 3 |  |  | -2.045757
Sulfanilic acid | 1.386 | Na2SO4 | 500 | 150 | 3 | 35 | 100 | null/BDD | stainless steel | 3 |  |  | -1.28735
Sulfanilic acid | 1.386 | Na2SO4 | 500 | 100 | 3 | 35 | 100 | null/BDD | stainless steel | 3 |  |  | -1.429457
Sulfanilic acid | 1.386 | Na2SO4 | 500 | 33.333 | 3 | 35 | 100 | null/BDD | stainless steel | 3 |  |  | -1.69037
Sulfanilic acid | 1.386 | Na2SO4 | 500 | 66.667 | 3 | 35 | 100 | null/BDD | stainless steel | 3 |  |  | -1.58838
Diclofenac | 0.591 | KH2PO4/Na2SO4 | 50 | 150 | 6.5 | 35 | 100 | Si/BDD | stainless steel | 3 | 3 | 1 | -1.879426
Diclofenac | 0.591 | KH2PO4/Na2SO4 | 50 | 100 | 6.5 | 35 | 100 | Si/BDD | stainless steel | 3 | 3 | 1 | -1.9914
Levofloxacin | 1.3836 | Na2SO4 | 100 | 50 | 7 |  | 250 | Ti/Sn-SbOx/La-Y-PbO2 | Ti | 14 | 14 | 4 | -1.585027
Metronidazole | 0.1753 | Na2SO4 | 75 | 10 | 3.08 |  | 150 | Ti/TiON | stainless steel | 9 | 9 | 1 | -1.320209
Tetracycline | 0.2 | Na2SO4 | 75 | 5.681818 | 2 | 35 | 80 | graphite/null | stainless steel | 17.6 | 17.6 | 3.1 | -1.823909
Tetracycline | 0.2 | Na2SO4 | 25 | 5.681818 | 2 | 35 | 80 | graphite/RuO2 | stainless steel | 17.6 | 17.6 | 3.1 | -1.508638
17beta-Estradiol | 0.001836 | Na2SO4 | 100 | 12.5 | 6 | 25 | 250 | Si/BDD | Pt | 4 | 8 | 1 | -1.267606
Clofibric acid | 0.834 | Na2SO4 | 50 | 150 | 12 | 35 | 100 | Si/BDD | stainless steel | 3 | 3 | 1 | -1.966576
Clofibric acid | 0.834 | Na2SO4 | 50 | 100 | 12 | 35 | 100 | Si/BDD | stainless steel | 3 | 3 | 1 | -2.107905
Clofibric acid | 0.834 | Na2SO4 | 50 | 33 | 12 | 35 | 100 | Si/BDD | stainless steel | 3 | 3 | 1 | -2.364516
Clofibric acid | 0.834 | Na2SO4 | 50 | 150 | 12 | 35 | 100 | Pt/Pt | stainless steel | 3 | 3 | 1 | -1.489455
Clofibric acid | 0.834 | Na2SO4 | 50 | 100 | 12 | 35 | 100 | Pt/Pt | stainless steel | 3 | 3 | 1 | -1.619789
Clofibric acid | 0.834 | Na2SO4 | 50 | 33 | 12 | 35 | 100 | Pt/Pt | stainless steel | 3 | 3 | 1 | -1.841638
Diatrizoate | 0.01 | NaNO3 | 1.6 | 10 | 7 | 24 | 500 | null/BDD |  |  |  |  | -2.327902
Diatrizoate | 0.01 | Na2SO4 | 1.6 | 10 | 7 | 24 | 500 | null/BDD |  |  |  |  | -1.422508
Diatrizoate | 0.01 | NaNO3 | 1.6 | 10 | 2 | 24 | 500 | null/BDD |  |  |  |  | -2.236572
Diatrizoate | 0.01 | Na2SO4 | 1.6 | 10 | 2 | 24 | 500 | null/BDD |  |  |  |  | -1.325139
Simazine | 4.959e-05 |  |  | 37.5 |  | 25 | 500 | null/Pt | stainless steel | 8 | 8 | 0.2 | -2.552842
Simazine | 4.959e-05 |  |  | 37.5 |  | 25 | 500 | null/MMO | stainless steel | 8 | 8 | 0.2 | -1.350665
Simazine | 4.959e-05 |  |  | 37.5 |  | 25 | 500 | null/BDD | stainless steel | 8 | 8 | 0.2 | -1.600326
17beta-Estradiol | 0.001836 | Na2SO4 | 100 | 25 | 6 | 25 | 250 | Si/BDD | Pt | 4 | 8 | 1 | -1.107905
Metoprolol | 3.74e-05 |  |  | 37.5 |  | 25 | 500 | null/Pt | stainless steel | 8 | 8 | 0.2 | -1.156767
Metoprolol | 3.74e-05 |  |  | 37.5 |  | 25 | 500 | null/BDD | stainless steel | 8 | 8 | 0.2 | -1.489455
Fluoxetine | 3.233e-05 |  |  | 37.5 |  | 25 | 500 | null/Pt | stainless steel | 8 | 8 | 0.2 | -0.8344589
Fluoxetine | 3.233e-05 |  |  | 37.5 |  | 25 | 500 | null/MMO | stainless steel | 8 | 8 | 0.2 | -0.2910695
Fluoxetine | 3.233e-05 |  |  | 37.5 |  | 25 | 500 | null/BDD | stainless steel | 8 | 8 | 0.2 | -1.123782
Diclofenac | 3.377e-05 |  |  | 37.5 |  | 25 | 500 | null/Pt | stainless steel | 8 | 8 | 0.2 | -0.9829667
Diclofenac | 3.377e-05 |  |  | 37.5 |  | 25 | 500 | null/MMO | stainless steel | 8 | 8 | 0.2 | -0.3216638
Diclofenac | 3.377e-05 |  |  | 37.5 |  | 25 | 500 | null/BDD | stainless steel | 8 | 8 | 0.2 | -0.3835245
Clofibric acid | 4.659e-05 |  |  | 37.5 |  | 25 | 500 | null/Pt | stainless steel | 8 | 8 | 0.2 | -2.267606
Clofibric acid | 4.659e-05 |  |  | 37.5 |  | 25 | 500 | null/MMO | stainless steel | 8 | 8 | 0.2 | -2.346787
Clofibric acid | 4.659e-05 |  |  | 37.5 |  | 25 | 500 | null/BDD | stainless steel | 8 | 8 | 0.2 | -1.772113
Ciprofloxacin | 3.018e-05 |  |  | 37.5 |  | 25 | 500 | null/Pt | stainless steel | 8 | 8 | 0.2 | -0.540306
Ciprofloxacin | 3.018e-05 |  |  | 37.5 |  | 25 | 500 | null/MMO | stainless steel | 8 | 8 | 0.2 | -0.5131446
Ciprofloxacin | 3.018e-05 |  |  | 37.5 |  | 25 | 500 | null/BDD | stainless steel | 8 | 8 | 0.2 | -0.781202
Carbamazepine | 4.233e-05 |  |  | 37.5 |  | 25 | 500 | null/Pt | stainless steel | 8 | 8 | 0.2 | -2.055517
Metoprolol | 3.74e-05 |  |  | 37.5 |  | 25 | 500 | null/MMO | stainless steel | 8 | 8 | 0.2 | -0.3414163
17beta-Estradiol | 0.001836 | Na2SO4 | 100 | 50 | 6 | 25 | 250 | Si/BDD | Pt | 4 | 8 | 1 | -0.790485
17β-Estradiol | 0.001836 | Na2SO4 | 100 | 25 | 6 | 25 | 250 | Si/BDD | Pt | 7 | 8 | 1 | -1.107905
Acetaminophen | 1 | Na2SO4 | 50 | 4 |  |  | 50 | null/Ti4O7 | Ti | 10 |  |  | -2
Acetaminophen | 1 | Na2SO4 | 50 | 4 |  |  | 50 | null/Ti4O7 | Ti | 10 |  |  | -2.065502
4-Nitroso-N,N-dimethylaniline | 0.02 |  | 200 | 2 | 7 |  | 50 | null/Ti4O7 | Ti | 10 |  |  | -2.958607
4-Nitroso-N,N-dimethylaniline | 0.02 |  | 200 | 2 | 7 |  | 50 | Ti/SnO2 | Ti | 10 |  |  | -2.148742
4-Nitroso-N,N-dimethylaniline | 0.02 |  | 200 | 2 | 7 |  | 50 | Pt/Pt | Ti | 10 |  |  | -2.045757
4-Nitroso-N,N-dimethylaniline | 0.02 |  | 200 | 0.5 | 7.1 |  | 50 | Pt/Pt | Ti | 10 |  |  | -1.995679
4-Nitroso-N,N-dimethylaniline | 0.02 |  | 200 | 0.5 | 7.1 |  | 50 | Ti/Pt | Ti | 10 |  |  | -1.774691
4-Nitroso-N,N-dimethylaniline | 0.02 |  | 200 | 0.5 | 7.1 |  | 50 | Ti/IrO2-Ta2O5 | Ti | 10 |  |  | -1.696804
4-Nitroso-N,N-dimethylaniline | 0.02 |  | 200 | 0.5 | 7.1 |  | 50 | Ti/SnO2 | Ti | 10 |  |  | -1.844664
4-Nitroso-N,N-dimethylaniline | 0.02 |  | 200 | 2 | 7.1 |  | 50 | null/Ti4O7 | Ti | 10 |  |  | -2.638272
4-Nitroso-N,N-dimethylaniline | 0.02 |  | 200 | 0.8333333333 | 7.1 |  | 50 | Si/BDD | Ti | 6 |  |  | -1.692504
4-Nitroso-N,N-dimethylaniline | 0.02 |  | 200 | 2 | 7.1 |  | 50 | null/Ti4O7 | Ti | 10 |  |  | -2.309804
4-Nitroso-N,N-dimethylaniline | 0.02 |  | 200 | 2 | 7.1 |  | 50 | null/Ti4O7 | Ti | 10 |  |  | -2.356547
4-Nitroso-N,N-dimethylaniline | 0.02 |  | 200 | 2 | 7.1 |  | 50 | null/Ti4O7 | Ti | 10 |  |  | -2.958607
17β-Estradiol | 0.001836 | Na2SO4 | 100 | 12.5 | 6 | 25 | 250 | Si/BDD | Pt | 7 | 8 | 1 | -1.267606
4-Nitroso-N,N-dimethylaniline | 0.02 |  | 200 | 2 | 7.1 |  | 50 | null/Ti4O7 | Ti | 10 |  |  | -2.823909
4-Nitroso-N,N-dimethylaniline | 0.02 |  | 200 | 2 | 7.1 |  | 50 | null/Ti4O7 | Ti | 10 |  |  | -2.443697
4-Nitroso-N,N-dimethylaniline | 0.02 |  | 200 | 2 | 7.1 |  | 50 | null/Ti4O7 | Ti | 10 |  |  | -2.431798
4-Nitroso-N,N-dimethylaniline | 0.02 |  | 200 | 2 | 7.1 |  | 50 | null/Ti4O7 | Ti | 10 |  |  | -2.29243
4-Nitroso-N,N-dimethylaniline | 0.02 |  | 200 | 2 | 7.1 |  | 50 | null/Ti4O7 | Ti | 10 |  |  | -2.275724
4-Nitroso-N,N-dimethylaniline | 0.02 |  | 200 | 2 | 7.1 |  | 50 | null/Ti4O7 | Ti | 10 |  |  | -2.154902
4-Nitroso-N,N-dimethylaniline | 0.02 |  | 200 | 2 | 7.1 |  | 50 | null/Ti4O7 | Ti | 10 |  |  | -2.173925
4-Nitroso-N,N-dimethylaniline | 0.02 |  | 200 | 2 | 7.1 |  | 50 | null/Ti4O7 | Ti | 10 |  |  | -2.148742
4-Nitroso-N,N-dimethylaniline | 0.02 |  | 200 | 2 | 7.1 |  | 50 | null/Ti4O7 | Ti | 10 |  |  | -2.119186
4-Nitroso-N,N-dimethylaniline | 0.02 |  | 200 | 2 | 7.1 |  | 50 | null/Ti4O7 | Ti | 10 |  |  | -1.790485
Bisphenol A | 0.087608 | Na2SO4 | 100 | 35.7 | 6 | 25 | 250 | Si/BDD | Pt | 7 | 8 | 1 | -2.114639
Bisphenol A | 0.087608 | Na2SO4 | 100 | 25 | 6 | 25 | 250 | Si/BDD | Pt | 7 | 8 | 1 | -2.244125
Bisphenol A | 0.087608 | Na2SO4 | 100 | 14.28 | 6 | 25 | 250 | Si/BDD | Pt | 7 | 8 | 1 | -2.473661
17β-Estradiol | 0.001836 | Na2SO4 | 100 | 50 | 6 | 25 | 250 | Si/BDD | Pt | 7 | 8 | 1 | -0.790485
Tetracycline | 0.3 | Na2SO4 | 75 | 5.681818 | 2 | 35 | 80 | graphite/null | stainless steel | 17.6 | 17.6 | 3.1 | -1.823909
Carbamazepine | 4.233e-05 |  |  | 37.5 |  | 25 | 500 | null/BDD | stainless steel | 8 | 8 | 0.2 | -1.286509
Bisoprolol | 3.073e-05 |  |  | 37.5 |  | 25 | 500 | null/MMO | stainless steel | 8 | 8 | 0.2 | -0.3162327
Quinoline | 0.155 | Na2SO4 | 100 | 60 |  | 25 |  | Ti/SnO2-Sb2O5/α-PbO2/Co-PbO2 | Ti |  |  |  | -1.364516
Quinoline | 0.774 | Na2SO4 | 100 | 80 |  | 25 |  | Ti/SnO2-Sb2O5/α-PbO2/Co-PbO2 | Ti |  |  |  | -1.422508
Quinoline | 0.774 | Na2SO4 | 100 | 60 |  | 25 |  | Ti/SnO2-Sb2O5/α-PbO2/Co-PbO2 | Ti |  |  |  | -1.505845
Quinoline | 0.774 | Na2SO4 | 100 | 40 |  | 25 |  | Ti/SnO2-Sb2O5/α-PbO2/Co-PbO2 | Ti |  |  |  | -1.703335
Quinoline | 0.774 | Na2SO4 | 100 | 20 |  | 25 |  | Ti/SnO2-Sb2O5/α-PbO2/Co-PbO2 | Ti |  |  |  | -1.920819
Tetracycline | 0.011265 | H2SO4/Na2SO4 |  | 20 |  |  | 200 | Ti/SnO2-Sb-Ce | Ti | 9 |  |  | -1.721246
Tetracycline | 0.011265 | H2SO4/Na2SO4 |  | 20 |  |  | 200 | Ti/SnO2-Sb-Ce | Ti | 9 |  |  | -1.79588
Tetracycline | 0.011265 | H2SO4/Na2SO4 |  | 20 |  |  | 200 | Ti/SnO2-Sb-Ce | Ti | 9 |  |  | -1.69897
Tetracycline | 0.011265 | H2SO4/Na2SO4 |  | 20 |  |  | 200 | Ti/SnO2-Sb-Ce | Ti | 9 |  |  | -1.677781
Tetracycline | 0.011265 | H2SO4/Na2SO4 |  | 20 |  |  | 200 | Ti/SnO2-Sb-Ce | Ti | 9 |  |  | -1.769551
Tetracycline | 0.011265 | H2SO4/Na2SO4 |  | 20 |  |  | 200 | Ti/SnO2-Sb-Ce | Ti | 9 |  |  | -1.886057
Tetracycline | 0.011265 | H2SO4/Na2SO4 |  | 20 |  |  | 200 | Ti/SnO2-Sb-Ce | Ti | 9 |  |  | -1.853872
Quinoline | 0.387 | Na2SO4 | 100 | 60 |  | 25 |  | Ti/SnO2-Sb2O5/α-PbO2/Co-PbO2 | Ti |  |  |  | -1.505845
Tetracycline | 0.011265 | H2SO4/Na2SO4 |  | 20 |  |  | 200 | Ti/SnO2-Sb-Ce | Ti | 9 |  |  | -1.823909
Tetracycline | 0.011265 | H2SO4/Na2SO4 |  | 20 |  |  | 200 | Ti/SnO2-Sb-Ce | Ti | 9 |  |  | -2.045757
Tetracycline | 0.1125 | Na2SO4 | 100 | 35 | 3 |  | 100 | carbon cloth/Sn0.75Ce0.25Oy | Ti | 1.5 | 1.5 |  | -1.774691
Tetracycline | 0.1125 | Na2SO4 | 100 | 35 | 3 |  | 100 | carbon cloth/CS | Ti | 1.5 | 1.5 |  | -2.91364
Tetracycline | 0.1125 | Na2SO4 | 100 | 35 | 3 |  | 100 | carbon cloth/CeO2/CS | Ti | 1.5 | 1.5 |  | -1.91364
Tetracycline | 0.1125 | Na2SO4 | 100 | 35 | 3 |  | 100 | carbon cloth/Sn0.25Ce0.75Oy/CS | Ti | 1.5 | 1.5 |  | -1.847712
Tetracycline | 0.1125 | Na2SO4 | 100 | 35 | 3 |  | 100 | carbon cloth/Sn0.5Ce0.5Oy/CS | Ti | 1.5 | 1.5 |  | -1.767004
Tetracycline | 0.1125 | Na2SO4 | 100 | 35 | 3 |  | 100 | carbon cloth/Sn0.75Ce0.25Oy/CS | Ti | 1.5 | 1.5 |  | -1.580044
Tetracycline | 0.1125 | Na2SO4 | 100 | 35 | 3 |  | 100 | carbon cloth/SnO2/CS | Ti | 1.5 | 1.5 |  | -1.675718
Sulfamethoxazole | 0.04935 | Na2SO4 | 50 |  | 7 |  | 400 | null/BDD | graphite |  |  |  | -1.74958
Sulfamethoxazole | 0.04935 | Na2SO4 | 50 |  | 7 |  | 400 | null/BDD | graphite |  |  |  | -1.774691
Sulfamethoxazole | 0.04935 | Na2SO4 | 50 |  | 7 |  | 400 | null/BDD | graphite |  |  |  | -1.939302
Sulfamethoxazole | 0.0987 | Na2SO4 | 50 |  | 7 |  | 400 | null/BDD | graphite |  |  |  | -1.835647
Sulfamethoxazole | 0.00099 | Na2SO4 | 50 |  | 7 |  | 400 | null/BDD | graphite |  |  |  | -1.603801
Tetracycline | 0.011265 | H2SO4/Na2SO4 |  | 20 |  |  | 200 | Ti/SnO2-Sb-Ce | Ti | 9 |  |  | -1.920819
Bisoprolol | 3.073e-05 |  |  | 37.5 |  | 25 | 500 | null/Pt | stainless steel | 8 | 8 | 0.2 | -0.5205687
Quinoline | 0.774 | Na2SO4 | 100 | 60 | 3 | 25 |  | Ti/SnO2-Sb2O5/α-PbO2/Co-PbO2 | Ti |  |  |  | -1.489455
Bisoprolol | 3.073e-05 |  |  | 37.5 |  | 25 | 500 | null/BDD | stainless steel | 8 | 8 | 0.2 | -1.488117
Atrazine | 4.637e-05 |  |  | 37.5 |  | 25 | 500 | null/Pt | stainless steel | 8 | 8 | 0.2 | -2.853872
Atrazine | 4.637e-05 |  |  | 37.5 |  | 25 | 500 | null/MMO | stainless steel | 8 | 8 | 0.2 | -1.533132
Atrazine | 4.637e-05 |  |  | 37.5 |  | 25 | 500 | null/BDD | stainless steel | 8 | 8 | 0.2 | -1.962574
Paracetamol | 0.0661 | NaCl | 17.11 | 6 |  | 25 |  | carbon cloth/OH-MG-20h | copper | 2.5 | 12 | 1 | -1.229148
Paracetamol | 0.0661 | NaCl | 17.11 | 6 |  | 25 |  | carbon cloth/OH-MG-15h | copper | 2.5 | 12 | 1 | -1.060481
Paracetamol | 0.0661 | NaCl | 17.11 | 6 |  | 25 |  | carbon cloth/OH-MG-10h | copper | 2.5 | 12 | 1 | -1.142668
Paracetamol | 0.0661 | NaCl | 17.11 | 6 |  | 25 |  | carbon cloth/OH-MG-5h | copper | 2.5 | 12 | 1 | -1.161151
Paracetamol | 0.0661 | NaCl | 17.11 | 6 |  | 25 |  | carbon cloth/OH-MXene | copper | 2.5 | 12 | 1 | -1.167491
Paracetamol | 0.0661 | NaCl | 17.11 | 6 |  | 25 |  | carbon cloth/MXene | copper | 2.5 | 12 | 1 | -1.318759
Paracetamol | 0.0661 | NaCl | 17.11 | 6 |  | 25 |  | carbon cloth/RGO | copper | 2.5 | 12 | 1 | -1.638272
Ceftazidime | 0.0549 | Na2SO4 | 100 | 40 | 9 | 25 | 350 | Ti/Ti4O7-rGO/Ce-PbO2 | stainless steel |  |  | 2 | -1.192465
Ceftazidime | 0.0549 | Na2SO4 | 100 | 40 | 7 | 25 | 350 | Ti/Ti4O7-rGO/Ce-PbO2 | stainless steel |  |  | 2 | -1.320572
Ceftazidime | 0.0549 | Na2SO4 | 100 | 40 | 3 | 25 | 350 | Ti/Ti4O7-rGO/Ce-PbO2 | stainless steel |  |  | 2 | -0.9299621
Quinoline | 1.161 | Na2SO4 | 100 | 60 |  | 25 |  | Ti/SnO2-Sb2O5/α-PbO2/Co-PbO2 | Ti |  |  |  | -1.598599
Ceftazidime | 0.0549 | Na2SO4 | 200 | 40 | 4.9 | 25 | 350 | Ti/Ti4O7-rGO/Ce-PbO2 | stainless steel |  |  | 2 | -1.067526
Ceftazidime | 0.0549 | Na2SO4 | 100 | 90 | 4.9 | 25 | 350 | Ti/Ti4O7-rGO/Ce-PbO2 | stainless steel |  |  | 2 | -1.163676
Ceftazidime | 0.0549 | Na2SO4 | 100 | 10 | 4.9 | 25 | 350 | Ti/Ti4O7-rGO/Ce-PbO2 | stainless steel |  |  | 2 | -1.590067
Ceftazidime | 0.0915 | Na2SO4 | 100 | 40 | 4.9 | 25 | 350 | Ti/Ti4O7-rGO/Ce-PbO2 | stainless steel |  |  | 2 | -1.779892
Ceftazidime | 0.0732 | Na2SO4 | 100 | 40 | 4.9 | 25 | 350 | Ti/Ti4O7-rGO/Ce-PbO2 | stainless steel |  |  | 2 | -1.647817
Ceftazidime | 0.0366 | Na2SO4 | 100 | 40 | 4.9 | 25 | 350 | Ti/Ti4O7-rGO/Ce-PbO2 | stainless steel |  |  | 2 | -1.279841
Ceftazidime | 0.0549 | Na2SO4 | 100 | 40 | 4.9 | 25 | 350 | Ti/Ti4O7-rGO/Ce-PbO2 | stainless steel |  |  | 2 | -1.197911
Ceftazidime | 0.0549 | Na2SO4 | 100 | 40 | 4.9 | 25 | 350 | Ti/Ti4O7-rGO/PbO2 | stainless steel |  |  | 2 | -1.694649
Ceftazidime | 0.0549 | Na2SO4 | 100 | 40 | 4.9 | 25 | 350 | Ti/Ti4O7-rGO/Ce | stainless steel |  |  | 2 | -2.091515
Ceftazidime | 0.0549 | Na2SO4 | 100 | 40 | 4.9 | 25 | 350 | Ti/Ti4O7-rGO | stainless steel |  |  | 2 | -2.040959
Ceftazidime | 0.0549 | Na2SO4 | 100 | 40 | 4.9 | 25 | 350 | Ti/Ti4O7 | stainless steel |  |  | 2 | -2.19382
Quinoline | 0.774 | Na2SO4 | 100 | 60 | 11 | 25 |  | Ti/SnO2-Sb2O5/α-PbO2/Co-PbO2 | Ti |  |  |  | -1.489455
Quinoline | 0.774 | Na2SO4 | 100 | 60 | 9.11 | 25 |  | Ti/SnO2-Sb2O5/α-PbO2/Co-PbO2 | Ti |  |  |  | -1.505845
Quinoline | 0.774 | Na2SO4 | 100 | 60 | 7 | 25 |  | Ti/SnO2-Sb2O5/α-PbO2/Co-PbO2 | Ti |  |  |  | -1.514279
Quinoline | 0.774 | Na2SO4 | 100 | 60 | 5 | 25 |  | Ti/SnO2-Sb2O5/α-PbO2/Co-PbO2 | Ti |  |  |  | -1.514279
Ceftazidime | 0.0549 | Na2SO4 | 50 | 40 | 4.9 | 25 | 350 | Ti/Ti4O7-rGO/Ce-PbO2 | stainless steel |  |  | 2 | -1.450997
Sulfadiazine | 0.999 | Na2SO4 | 100 | 36 | 7 | 25 | 500 | null/BDD | stainless steel | 36 |  | 0.53 | -1.422508