## Sheet1
source | processing time (s) | pollutant_name | pollutant_concentration(mM) | electrolyte | electrolyte_concentration(mM) | current_density(mA/cm2) | pH | temperature(°C) | solution_volume(mL) | anode | cathode | anode_area(cm2) | cathode_area(cm2) | electrode_distance(cm) | rate_constant(/min)
10.1002%anie.202412209 | 10.21 | Tetracycline |  | Na2SO4 | 50 |  | 6 |  |  | Ti/Fe1-Ov-Ti |  |  |  |  | 0.0385
10.1002%anie.202412209 | 10.21 | Tetracycline |  | Na2SO4 | 50 |  | 6 |  |  | Ti/Fe1-O-Ti |  |  |  |  | 0.0182
10.1002%anie.202412209 | 10.21 | Tetracycline |  | Na2SO4 | 50 |  | 6 |  |  | Ti/TiO2-x |  |  |  |  | 0.0082
10.1002%jctb.70041 | 14 | Oxytetracycline | 0.217 | Na2SO4 | 100 | 60 | 3 | 25 | 50 | Ti/Ta2O5-IrO2 | Ni | 2 | 2 | 0.5 | 0.037
10.1002%jctb.70041 | 14 | Oxytetracycline | 0.217 | Na2SO4 | 100 | 60 | 3 | 25 | 50 | null/BDD | Ni | 2 | 2 | 0.5 | 0.068
10.1007%s10800-005-9049-z | 17.45 | Acetaminophen | 1 | Na2SO4 | 25 | 66.67 | 7.8 |  | 50 | null/BDD | Ni | 7.5 | 7.5 | 0.4 | 0.0218
10.1007%s10800-005-9049-z | 17.45 | Acetaminophen | 1 | Na2SO4 | 25 | 66.67 | 7.8 |  | 50 | Ti/SnO2 | Ni | 7.5 | 7.5 | 0.4 | 0.0087
10.1007%s10800-005-9049-z | 17.45 | Acetaminophen | 1 | Na2SO4 | 25 | 66.67 | 7.8 |  | 50 | Ti/IrO2 | Ni | 7.5 | 7.5 | 0.4 | 0.0112
10.1007%s10800-005-9049-z | 17.45 | Acetaminophen | 0.95 | Na2SO4 | 25 | 26.67 | 7.8 |  | 50 | Ti/IrO2 | Ni | 7.5 | 7.5 | 0.4 | 0.0087
10.1007%s10800-005-9049-z | 17.45 | Acetaminophen | 0.95 | Na2SO4 | 25 | 106.67 | 7.8 |  | 50 | Ti/IrO2 | Ni | 7.5 | 7.5 | 0.4 | 0.014
10.1007%s10800-005-9049-z | 17.45 | Benzoquinone |  | Na2SO4 | 25 | 66.67 | 7.8 |  | 50 | Ti/IrO2 | Ni | 7.5 | 7.5 | 0.4 | 0.0009
10.1007%s10800-005-9049-z | 17.45 | Acetaminophen | 0.5 | Na2SO4 | 25 | 66.67 | 7.8 |  | 50 | null/BDD | Ni | 7.5 | 7.5 | 0.4 | 0.0203
10.1007%s10800-005-9049-z | 17.45 | Acetaminophen | 1 | Na2SO4 | 25 | 66.67 | 7.8 |  | 50 | null/BDD | Ni | 7.5 | 7.5 | 0.4 | 0.0203
10.1007%s10800-005-9049-z | 17.45 | Acetaminophen | 2 | Na2SO4 | 25 | 66.67 | 7.8 |  | 50 | null/BDD | Ni | 7.5 | 7.5 | 0.4 | 0.0203
10.1007%s11356-018-2349-8 | 25.22 | Ciprofloxacin | 0.150957 | Na2SO4 | 100 | 30 | 3 | 25 | 500 | Ti-Pt/PbO2 | Ni | 14.57 |  |  | 0.0156
10.1007%s11356-018-2349-8 | 25.22 | Ciprofloxacin | 0.150957 | Na2SO4 | 100 | 30 | 7 | 25 | 500 | Ti-Pt/PbO2 | Ni | 14.57 |  |  | 0.024
10.1007%s11356-018-2349-8 | 25.22 | Ciprofloxacin | 0.150957 | Na2SO4 | 100 | 30 | 10 | 25 | 500 | Ti-Pt/PbO2 | Ni | 14.57 |  |  | 0.0366
10.1007%s11356-018-2349-8 | 25.22 | Ciprofloxacin | 0.150957 | Na2SO4 | 100 | 30 | 10 | 25 | 500 | Ti-Pt/PbO2 | Ni | 14.57 |  |  | 0.0186
10.1007%s11356-018-2349-8 | 25.22 | Ciprofloxacin | 0.150957 | Na2SO4 | 100 | 30 | 10 | 25 | 500 | Ti-Pt/PbO2 | Ni | 14.57 |  |  | 0.0246
10.1007%s11356-018-2349-8 | 25.22 | Ciprofloxacin | 0.150957 | Na2SO4 | 100 | 6.6 | 10 | 25 | 500 | Ti-Pt/PbO2 | Ni | 14.57 |  |  | 0.0174
10.1007%s11356-018-2349-8 | 25.22 | Ciprofloxacin | 0.150957 | Na2SO4 | 100 | 20 | 10 | 25 | 500 | Ti-Pt/PbO2 | Ni | 14.57 |  |  | 0.021
10.1007%s11356-018-2349-8 | 25.22 | Ciprofloxacin | 0.150957 | Na2SO4 | 100 | 30 | 10 | 10 | 500 | Ti-Pt/PbO2 | Ni | 14.57 |  |  | 0.027
10.1007%s11356-018-2349-8 | 25.22 | Ciprofloxacin | 0.150957 | Na2SO4 | 100 | 30 | 10 | 40 | 500 | Ti-Pt/PbO2 | Ni | 14.57 |  |  | 0.072
10.1007%s11356-022-21241-7 | 11.52 | Paracetamol | 0.0661 | NaCl | 17 | 5 | 7 | 25 | 250 | carbon cloth/PN-GN (P8.4%-N7.6%-500 °C) | Cu | 4 | 12 |  | 0.064
10.1007%s11356-022-21241-7 | 11.52 | Paracetamol | 0.0661 | NaCl | 17 | 5 | 7 | 25 | 250 | carbon cloth/P-GN (2.0%-500 °C) | Cu | 4 | 12 |  | 0.0356
10.1007%s11356-022-21241-7 | 11.52 | Paracetamol | 0.0661 | NaCl | 17 | 5 | 7 | 25 | 250 | carbon cloth/N-GN (15.6%) | Cu | 4 | 12 |  | 0.0246
10.1007%s11356-022-21241-7 | 11.52 | Paracetamol | 0.0661 | NaCl | 17 | 5 | 7 | 25 | 250 | carbon cloth/GN | Cu | 4 | 12 |  | 0.0206
10.1007%s41742-025-00885-6 | 32.58 | Acetaminophen | 0.661 |  |  | 26.19 |  |  | 500 | Ti/TiO2-RuO2-IrO2 | stainless steel | 42 | 42 | 1 | 0.0215
10.1016%j.cej.2012.07.112 | 13.52 | Tetracycline | 0.2257 | Na2SO4 | 35.2113 | 30 |  | 25 | 200 | null/BDD | stainless steel | 20 | 20 | 1 | 0.0261
10.1016%j.cej.2012.07.112 | 13.52 | Tetracycline | 0.2257 | Na2SO4 | 35.2113 | 30 |  | 25 | 200 | null/BDD | stainless steel | 20 | 20 | 1 | 0.0344
10.1016%j.cej.2013.01.091 | 17.01 | Tetracycline hydrochloride | 0.0452 | H2SO4 |  | 25 | 2 | 20 | 500 | Pb/PbO2 | Pt | 20 |  |  | 0.0612
10.1016%j.cej.2013.01.091 | 17.01 | Tetracycline hydrochloride | 0.0452 | H2SO4 |  | 25 | 2 | 40 | 500 | Pb/PbO2 | Pt | 20 |  |  | 0.0657
10.1016%j.cej.2013.01.091 | 17.01 | Tetracycline hydrochloride | 0.0452 | H2SO4 |  | 25 | 2 | 60 | 500 | Pb/PbO2 | Pt | 20 |  |  | 0.0748
10.1016%j.cej.2013.01.091 | 17.01 | Tetracycline hydrochloride | 0.2261 | H2SO4 |  | 25 | 2 | 20 | 500 | Pb/PbO2 | Pt | 20 |  |  | 0.016
10.1016%j.cej.2013.01.091 | 17.01 | Tetracycline hydrochloride | 0.2261 | H2SO4 |  | 25 | 2 | 40 | 500 | Pb/PbO2 | Pt | 20 |  |  | 0.0198
10.1016%j.cej.2013.01.091 | 17.01 | Tetracycline hydrochloride | 0.2261 | H2SO4 |  | 25 | 2 | 60 | 500 | Pb/PbO2 | Pt | 20 |  |  | 0.0239
10.1016%j.cej.2013.01.091 | 17.01 | Tetracycline hydrochloride | 0.4521 | H2SO4 |  | 25 | 2 | 60 | 500 | Pb/PbO2 | Pt | 20 |  |  | 0.0109
10.1016%j.cej.2017.01.062 | 13.07 | Ciprofloxacin | 0.04 | NaCl | 50 | 5 | 6 |  | 150 | Ti/IrO2 | Zr | 8 | 10 |  | 0.2791
10.1016%j.cej.2017.01.062 | 13.07 | Norfloxacin | 0.04 | NaCl | 50 | 5 | 6 |  | 150 | Ti/IrO2 | Zr | 8 | 10 |  | 0.2928
10.1016%j.cej.2017.01.062 | 13.07 | Levofloxacin | 0.04 | NaCl | 50 | 5 | 6 |  | 150 | Ti/IrO2 | Zr | 8 | 10 |  | 0.1344
10.1016%j.cej.2017.01.062 | 13.07 | Norfloxacin | 0.04 | NaCl | 50 | 5 | 4 |  | 150 | Ti/IrO2 | Zr | 8 | 10 |  | 0.1677
10.1016%j.cej.2017.01.062 | 13.07 | Levofloxacin | 0.04 | NaCl | 50 | 5 | 4 |  | 150 | Ti/IrO2 | Zr | 8 | 10 |  | 0.1245
10.1016%j.cej.2017.09.109 | 19.36 | Tetracycline | 0.022533 | Na2SO4 | 100 | 0.5 | 6 |  | 100 | null/Ti4O7 | stainless steel | 40 | 40 |  | 0.0105
10.1016%j.cej.2017.09.109 | 19.36 | Tetracycline | 0.022533 | Na2SO4 | 100 | 1 | 6 |  | 100 | null/Ti4O7 | stainless steel | 40 | 40 |  | 0.0159
10.1016%j.cej.2017.09.109 | 19.36 | Tetracycline | 0.022533 | Na2SO4 | 100 | 2 | 6 |  | 100 | null/Ti4O7 | stainless steel | 40 | 40 |  | 0.0183
10.1016%j.cej.2017.09.109 | 19.36 | Tetracycline | 0.022533 | Na2SO4 | 100 | 3 | 6 |  | 100 | null/Ti4O7 | stainless steel | 40 | 40 |  | 0.0187
10.1016%j.cej.2017.09.109 | 19.36 | Tetracycline | 0.112665 | Na2SO4 | 100 | 0.5 | 6 |  | 100 | null/Ti4O7 | stainless steel | 40 | 40 |  | 0.0093
10.1016%j.cej.2017.09.109 | 19.36 | Tetracycline | 0.112665 | Na2SO4 | 100 | 1 | 6 |  | 100 | null/Ti4O7 | stainless steel | 40 | 40 |  | 0.0182
10.1016%j.cej.2017.09.109 | 19.36 | Tetracycline | 0.112665 | Na2SO4 | 100 | 2 | 6 |  | 100 | null/Ti4O7 | stainless steel | 40 | 40 |  | 0.0193
10.1016%j.cej.2017.09.109 | 19.36 | Tetracycline | 0.112665 | Na2SO4 | 100 | 3 | 6 |  | 100 | null/Ti4O7 | stainless steel | 40 | 40 |  | 0.0246
10.1016%j.cej.2017.09.109 | 19.36 | Tetracycline | 0.002253 | Na2SO4 | 100 |  |  |  | 100 | null/Ti4O7 | stainless steel | 40 | 40 |  | 0.0159
10.1016%j.cej.2021.132309 | 33.24 | Isoniazid | 0.0729 | Na2SO4 | 25 | 10 |  |  | 120 | Ti/SnO2-Sb/La-PbO2 | Ti | 25 | 25 | 1 | 0.07
10.1016%j.cej.2021.132309 | 33.24 | Isoniazid | 0.0729 | Na2SO4 | 25 | 10 |  |  | 120 | Ti/SnO2-Sb/La-PbO2-PTFE | Ti | 25 | 25 | 1 | 0.089
10.1016%j.cej.2021.132309 | 33.24 | Isoniazid | 0.0729 | Na2SO4 | 25 | 10 |  |  | 120 | Ti/SnO2-Sb/La-PbO2-PVDF | Ti | 25 | 25 | 1 | 0.122
10.1016%j.cej.2021.132309 | 33.24 | Methotrexate | 0.022 | Na2SO4 | 25 | 10 |  |  | 120 | Ti/SnO2-Sb/La-PbO2 | Ti | 25 | 25 | 1 | 0.103
10.1016%j.cej.2021.132309 | 33.24 | Methotrexate | 0.022 | Na2SO4 | 25 | 10 |  |  | 120 | Ti/SnO2-Sb/La-PbO2-PVDF | Ti | 25 | 25 | 1 | 0.403
10.1016%j.cej.2021.132309 | 33.24 | Carbamazepine | 0.0423 | Na2SO4 | 25 | 10 |  |  | 120 | Ti/SnO2-Sb/La-PbO2-PVDF | Ti | 25 | 25 | 1 | 0.762
10.1016%j.cej.2021.132309 | 33.24 | Sulfamethoxazole | 0.0394 | Na2SO4 | 25 | 10 |  |  | 120 | Ti/SnO2-Sb/La-PbO2-PVDF | Ti | 25 | 25 | 1 | 0.512
10.1016%j.cej.2021.132309 | 33.24 | Ibuprofen | 0.0485 | Na2SO4 | 25 | 10 |  |  | 120 | Ti/SnO2-Sb/La-PbO2-PVDF | Ti | 25 | 25 | 1 | 0.164
10.1016%j.cej.2023.145523 | 6.86 | Acetaminophen | 0.48 | NaOH | 500 |  |  | 25 | 50 | FTO/NiOOH/Ti-Fe2O3 | Pt |  |  |  | 0.011
10.1016%j.cej.2023.145561 | 16.27 | Florfenicol | 0.013971 | Na2SO4 | 30 | 20 | 7 | 25 | 100 | Ti/Nb2O5 | stainless steel | 7.069 | 25 |  | 0.0459
10.1016%j.cej.2023.145561 | 16.27 | Carbamazepine | 0.021162 | Na2SO4 | 30 | 20 | 7 | 25 | 100 | Ti/Nb2O5 | stainless steel | 7.069 | 25 |  | 0.0324
10.1016%j.cej.2023.145561 | 16.27 | 4-Acetamidophenol | 0.033057 | Na2SO4 | 30 | 20 | 7 | 25 | 100 | Ti/Nb2O5 | stainless steel | 7.069 | 25 |  | 0.0152
10.1016%j.cej.2023.145561 | 16.27 | Thiamphenicol | 0.013977 | Na2SO4 | 30 | 20 | 7 | 25 | 100 | Ti/Nb2O5 | stainless steel | 7.069 | 25 |  | 0.0266
10.1016%j.cej.2023.145561 | 16.27 | Sulfanilamide | 0.029043 | Na2SO4 | 30 | 20 | 7 | 25 | 100 | Ti/Nb2O5 | stainless steel | 7.069 | 25 |  | 0.0272
10.1016%j.cej.2023.145561 | 16.27 | Florfenicol | 0.013971 | Na2SO4 | 30 | 20 | 7 | 25 | 100 | Ti/Nb2O5 | stainless steel | 7.069 | 25 |  | 0.0463
10.1016%j.cej.2023.145561 | 16.27 | Florfenicol | 0.013971 | Na2SO4 | 30 | 20 | 7 | 25 | 100 | Ti/Nb2O5 | stainless steel | 7.069 | 25 |  | 0.0312
10.1016%j.chemosphere.2017.10.144 | 9.64 | Paracetamol | 0.661 | Na2SO4 | 500 | 30 | 6.5 |  | 100 | Ti/Sb-SnO2/PbO2 | Ti/RuO2-TiO2-SnO2 | 4 |  | 1 | 0.0059
10.1016%j.chemosphere.2017.10.144 | 9.64 | Paracetamol | 0.661 | Na2SO4 | 500 | 30 | 6.5 |  | 100 | Ti/Sb-SnO2/PbO2 | Ti/RuO2-TiO2-SnO2 | 4 |  | 1 | 0.011
10.1016%j.chemosphere.2017.10.144 | 9.64 | Paracetamol | 0.661 | Na2SO4 | 500 | 30 | 6.5 |  | 100 | Ti/BDD | Ti/RuO2-TiO2-SnO2 | 4 |  | 1 | 0.0147
10.1016%j.chemosphere.2018.08.123 | 15.5 | Ceftazidime | 0.001831502 | Na2SO4 | 7.042254 | 5 | 7 |  | 100 | Ti/SnO2-Cu | Pt | 1 |  | 2 | 0.0107
10.1016%j.chemosphere.2018.08.123 | 15.5 | Ceftazidime | 0.001831502 | Na2SO4 | 7.042254 | 10 | 7 |  | 100 | Ti/SnO2-Cu | Pt | 1 |  | 2 | 0.0245
10.1016%j.chemosphere.2018.08.123 | 15.5 | Ceftazidime | 0.001831502 | Na2SO4 | 7.042254 | 15 | 7 |  | 100 | Ti/SnO2-Cu | Pt | 1 |  | 2 | 0.0327
10.1016%j.chemosphere.2018.08.123 | 15.5 | Ceftazidime | 0.001831502 | Na2SO4 | 7.042254 | 20 | 7 |  | 100 | Ti/SnO2-Cu | Pt | 1 |  | 2 | 0.04
10.1016%j.chemosphere.2018.08.123 | 15.5 | Ceftazidime | 0.001831502 | Na2SO4 | 7.042254 | 25 | 7 |  | 100 | Ti/SnO2-Cu | Pt | 1 |  | 2 | 0.0465
10.1016%j.chemosphere.2019.125456 | 32.19 | Cytarabine | 0.0822 | NaCl | 50 | 10 | 3 |  | 750 | graphite/graphite | graphite | 45.4 | 45.4 | 2 | 0.15
10.1016%j.chemosphere.2019.125456 | 32.19 | Cytarabine | 0.0822 | NaCl | 50 | 10 | 7 |  | 750 | graphite/graphite | graphite | 45.4 | 45.4 | 2 | 0.07
10.1016%j.chemosphere.2019.125456 | 32.19 | Cytarabine | 0.0822 | NaCl | 50 | 10 | 3 |  | 750 | Cu/Cu | graphite | 45.4 | 45.4 | 2 | 0.01
10.1016%j.chemosphere.2019.125456 | 32.19 | Cytarabine | 0.0822 | NaCl | 50 | 10 | 9 |  | 750 | Cu/Cu | graphite | 45.4 | 45.4 | 2 | 0.006
10.1016%j.chemosphere.2019.125456 | 32.19 | Cytarabine | 0.0822 | NaCl | 50 | 10 | 3 |  | 750 | graphite/graphite | graphite | 45.4 | 45.4 | 2 | 0.14
10.1016%j.chemosphere.2019.125456 | 32.19 | Cytarabine | 0.0822 | NaCl | 50 | 15 | 3 |  | 750 | Cu/Cu | graphite | 45.4 | 45.4 | 2 | 0.015
10.1016%j.chemosphere.2019.125456 | 32.19 | Cytarabine | 0.0205 | NaCl | 50 | 10 | 3 |  | 750 | graphite/graphite | graphite | 45.4 | 45.4 | 2 | 0.12
10.1016%j.chemosphere.2019.125456 | 32.19 | Cytarabine | 0.2054 | NaCl | 50 | 10 | 3 |  | 750 | graphite/graphite | graphite | 45.4 | 45.4 | 2 | 0.09
10.1016%j.chemosphere.2019.125456 | 32.19 | Cytarabine | 0.0205 | NaCl | 50 | 15 | 3 |  | 750 | Cu/Cu | graphite | 45.4 | 45.4 | 2 | 0.03
10.1016%j.chemosphere.2019.125456 | 32.19 | Cytarabine | 0.2054 | NaCl | 50 | 15 | 3 |  | 750 | Cu/Cu | graphite | 45.4 | 45.4 | 2 | 0.02
10.1016%j.chemosphere.2019.125456 | 32.19 | Cytarabine | 0.0822 | NaCl | 0 | 10 |  |  | 750 | graphite/graphite | graphite | 45.4 | 45.4 | 2 | 0.011
10.1016%j.chemosphere.2019.125456 | 32.19 | Cytarabine | 0.0822 | NaCl | 50 | 10 |  |  | 750 | graphite/graphite | graphite | 45.4 | 45.4 | 2 | 0.104
10.1016%j.chemosphere.2019.125456 | 32.19 | Cytarabine | 0.0822 | NaCl | 100 | 10 |  |  | 750 | graphite/graphite | graphite | 45.4 | 45.4 | 2 | 0.124
10.1016%j.chemosphere.2021.132433 | 23.73 | Florfenicol | 0.089 | Na2SO4 | 50 | 2.4 | 3 | 25 | 250 | Nb/BDD | stainless steel | 25 | 25 | 1 | 0.0317
10.1016%j.chemosphere.2021.132433 | 23.73 | Florfenicol | 0.089 | Na2SO4 | 50 | 2.4 | 6 | 25 | 250 | Nb/BDD | stainless steel | 25 | 25 | 1 | 0.0235
10.1016%j.chemosphere.2021.132433 | 23.73 | Florfenicol | 0.089 | Na2SO4 | 50 | 2.4 | 9 | 25 | 250 | Nb/BDD | stainless steel | 25 | 25 | 1 | 0.0217
10.1016%j.chemosphere.2021.132433 | 23.73 | Florfenicol | 0.089 | Na2SO4 | 50 | 2.4 | 6 | 25 | 250 | Nb/BDD | stainless steel | 25 | 25 | 1 | 0.0213
10.1016%j.chemosphere.2021.132433 | 23.73 | Florfenicol | 0.089 | Na2SO4 | 50 | 4.8 | 6 | 25 | 250 | Nb/BDD | stainless steel | 25 | 25 | 1 | 0.0235
10.1016%j.chemosphere.2021.132433 | 23.73 | Florfenicol | 0.089 | Na2SO4 | 50 | 10 | 6 | 25 | 250 | Nb/BDD | stainless steel | 25 | 25 | 1 | 0.0343
10.1016%j.chemosphere.2021.132433 | 23.73 | Florfenicol | 0.089 | NaNO3 | 100 | 4.8 | 6 | 25 | 250 | Nb/BDD | stainless steel | 25 | 25 | 1 | 0.0157
10.1016%j.chemosphere.2021.132433 | 23.73 | Florfenicol | 0.089 | NaClO3 | 100 | 4.8 | 6 | 25 | 250 | Nb/BDD | stainless steel | 25 | 25 | 1 | 0.0189
10.1016%j.chemosphere.2021.132433 | 23.73 | Florfenicol | 0.092 | Na2SO4 | 50 | 4.8 | 6 | 25 | 250 | Nb/BDD | stainless steel | 25 | 25 | 1 | 0.0235
10.1016%j.chemosphere.2021.132433 | 23.73 | Florfenicol | 0.154 | Na2SO4 | 50 | 4.8 | 6 | 25 | 250 | Nb/BDD | stainless steel | 25 | 25 | 1 | 0.0192
10.1016%j.chemosphere.2022.136487 | 22.85 | Tetracycline | 0.222 | NaCl | 40 | 10 |  | 25 | 150 | Ti/RuO2-IrO2 | Ti | 14.81 | 14.81 |  | 0.202
10.1016%j.chemosphere.2022.136487 | 22.85 | Tetracycline | 0.222 | NaCl | 40 | 10 |  | 25 | 150 | Ti/RuO2-IrO2 | Ti | 14.81 | 14.81 |  | 0.156
10.1016%j.chemosphere.2022.136487 | 22.85 | Tetracycline | 0.222 | NaCl | 40 | 10 |  | 25 | 150 | Ti/RuO2-IrO2 | Ti | 14.81 | 14.81 |  | 0.152
10.1016%j.chemosphere.2023.137739 | 14.15 | Ciprofloxacin | 0.1509 | Na2SO4 | 100 | 33.33 |  | 25 | 250 | Ti/PbO2 | Ti | 12 | 12 |  | 0.0093
10.1016%j.chemosphere.2023.137739 | 14.15 | Ciprofloxacin | 0.1509 | Na2SO4 | 100 | 33.33 |  | 25 | 250 | Ti/PbO2 | Ti | 12 | 12 |  | 0.0158
10.1016%j.chemosphere.2023.137739 | 14.15 | Ciprofloxacin | 0.1509 | Na2SO4 | 100 | 33.33 |  | 25 | 250 | Ti/PbO2 | Ti | 12 | 12 |  | 0.0192
10.1016%j.chemosphere.2023.137739 | 14.15 | Ciprofloxacin | 0.1509 | Na2SO4 | 100 | 8.33 |  | 25 | 250 | Ti/PbO2 | Ti | 12 | 12 |  | 0.0032
10.1016%j.chemosphere.2023.137739 | 14.15 | Ciprofloxacin | 0.1509 | Na2SO4 | 100 | 25 |  | 25 | 250 | Ti/PbO2 | Ti | 12 | 12 | 2 | 0.0179
10.1016%j.chemosphere.2023.137739 | 14.15 | Ciprofloxacin | 0.1509 | Na2SO4 | 100 | 33.33 |  | 25 | 250 | Ti/PbO2 | Ti | 12 | 12 |  | 0.019
10.1016%j.elecom.2018.02.007 | 18.02 | Diatrizoate | 0.01 | Na2SO4 | 1.6 | 10 | 2 | 24 | 500 | null/BDD |  |  |  |  | 0.0473
10.1016%j.elecom.2018.02.007 | 18.02 | Diatrizoate | 0.01 | NaNO3 | 1.6 | 10 | 2 | 24 | 500 | null/BDD |  |  |  |  | 0.00583
10.1016%j.elecom.2018.02.007 | 18.02 | Diatrizoate | 0.01 | Na2SO4 | 1.6 | 10 | 7 | 24 | 500 | null/BDD |  |  |  |  | 0.0378
10.1016%j.elecom.2018.02.007 | 18.02 | Diatrizoate | 0.01 | NaNO3 | 1.6 | 10 | 7 | 24 | 500 | null/BDD |  |  |  |  | 0.00467
10.1016%j.electacta.2006.09.073 | 28.28 | 17β-Estradiol | 0.001835 | Na2SO4 | 100 | 12.5 | 6 | 25 | 250 | Si/BDD | Pt | 4 | 8 | 1 | 0.054
10.1016%j.electacta.2006.09.073 | 28.28 | 17β-Estradiol | 0.001835 | Na2SO4 | 100 | 25 | 6 | 25 | 250 | Si/BDD | Pt | 4 | 8 | 1 | 0.078
10.1016%j.electacta.2006.09.073 | 28.28 | 17β-Estradiol | 0.001835 | Na2SO4 | 100 | 50 | 6 | 25 | 250 | Si/BDD | Pt | 4 | 8 | 1 | 0.162
10.1016%j.electacta.2008.07.006 | 25.94 | 17β-Estradiol | 0.001835 | Na2SO4 | 100 | 12.5 | 6 | 25 | 250 | Si/BDD | Pt | 7 | 8 | 1 | 0.054
10.1016%j.electacta.2008.07.006 | 25.94 | 17β-Estradiol | 0.001835 | Na2SO4 | 100 | 25 | 6 | 25 | 250 | Si/BDD | Pt | 7 | 8 | 1 | 0.078
10.1016%j.electacta.2008.07.006 | 25.94 | 17β-Estradiol | 0.001835 | Na2SO4 | 100 | 50 | 6 | 25 | 250 | Si/BDD | Pt | 7 | 8 | 1 | 0.162
10.1016%j.electacta.2008.07.006 | 25.94 | Bisphenol A | 0.0876 | Na2SO4 | 100 | 14.28 | 6 | 25 | 250 | Si/BDD | Pt | 7 | 8 | 1 | 0.00336
10.1016%j.electacta.2008.07.006 | 25.94 | Bisphenol A | 0.0876 | Na2SO4 | 100 | 25 | 6 | 25 | 250 | Si/BDD | Pt | 7 | 8 | 1 | 0.0057
10.1016%j.electacta.2008.07.006 | 25.94 | Bisphenol A | 0.0876 | Na2SO4 | 100 | 35.7 | 6 | 25 | 250 | Si/BDD | Pt | 7 | 8 | 1 | 0.00768
10.1016%j.electacta.2017.01.160 | 19.75 | Ciprofloxacin | 0.0695 | K2SO4 | 20 | 1.45 | 6.4 | 30 | 1000 | Si/BDD | Zr | 69 | 69 |  | 0.0203
10.1016%j.electacta.2017.01.160 | 19.75 | Salbutamol | 0.0671 | K2SO4 | 20 | 7.25 | 6.4 | 30 | 1000 | Si/BDD | Zr | 69 | 69 |  | 0.0208
10.1016%j.electacta.2017.01.160 | 19.75 | Sulfamethoxazole | 0.0596 | K2SO4 | 20 | 7.25 | 6.4 | 30 | 1000 | Si/BDD | Zr | 69 | 69 |  | 0.0168
10.1016%j.electacta.2019.135441 | 18.05 | Sulfadiazine | 0.199 | Na2SO4 | 50 | 10 | 6.33 | 25 | 1000 | Ti/Ti4O7 | stainless steel | 160 | 160 | 5 | 0.0912
10.1016%j.electacta.2019.135441 | 18.05 | Sulfadiazine | 0.199 | Na2SO4 | 50 | 10 | 2.64 | 25 | 1000 | Ti/Ti4O7 | stainless steel | 160 | 160 | 5 | 0.0983
10.1016%j.electacta.2019.135441 | 18.05 | Sulfadiazine | 0.199 | Na2SO4 | 50 | 10 | 9.91 | 25 | 1000 | Ti/Ti4O7 | stainless steel | 160 | 160 | 5 | 0.0374
10.1016%j.electacta.2019.135441 | 18.05 | Sulfadiazine | 0.199 | Na2SO4 | 50 | 3 | 6.33 | 25 | 1000 | Ti/Ti4O7 | stainless steel | 160 | 160 | 5 | 0.0039
10.1016%j.electacta.2019.135441 | 18.05 | Sulfadiazine | 0.199 | Na2SO4 | 50 | 20 | 6.33 | 25 | 1000 | Ti/Ti4O7 | stainless steel | 160 | 160 | 5 | 0.1344
10.1016%j.electacta.2021.139254 | 52.03 | Rifampicin | 0.2 | Na2SO4 | 50 | 10 |  | 25 | 150 | null/BDD | carbon felt | 16 | 16 | 2 | 1.5
10.1016%j.electacta.2021.139254 | 52.03 | Rifampicin | 0.2 | Na2SO4 | 50 | 20 |  | 25 | 150 | null/BDD | carbon felt | 16 | 16 | 2 | 2.1
10.1016%j.electacta.2021.139254 | 52.03 | Rifampicin | 0.2 | Na2SO4 | 50 | 50 |  | 25 | 150 | null/BDD | carbon felt | 16 | 16 | 2 | 3.06
10.1016%j.electacta.2021.139254 | 52.03 | Rifampicin | 0.2 | Na2SO4 | 50 | 100 |  | 25 | 150 | null/BDD | carbon felt | 16 | 16 | 2 | 3.96
10.1016%j.envres.2021.112027 | 35.51 | Ciprofloxacin | 0.0453 | Na2SO4 | 50 | 40 | 7 | 25 | 100 | Ti/BDD | stainless steel | 5 | 5 | 1 | 0.1307
10.1016%j.envres.2021.112027 | 35.51 | Ciprofloxacin | 0.0151 | Na2SO4 | 50 | 40 | 7 | 25 | 100 | Ti/BDD | stainless steel | 5 | 5 | 1 | 0.1767
10.1016%j.envres.2021.112027 | 35.51 | Ciprofloxacin | 0.0905 | Na2SO4 | 50 | 40 | 7 | 25 | 100 | Ti/BDD | stainless steel | 5 | 5 | 1 | 0.0734
10.1016%j.envres.2021.112027 | 35.51 | Ciprofloxacin | 0.0453 | NaCl/Na2SO4 |  | 40 | 7 | 25 | 100 | Ti/BDD | stainless steel | 5 | 5 | 1 | 0.1992
10.1016%j.envres.2021.112027 | 35.51 | Ciprofloxacin | 0.0453 | KCl/MgSO4/Ca3(PO4)2/(NH4)2HPO4/Na2CO3 |  | 40 | 7 | 25 | 100 | Ti/BDD | stainless steel | 5 | 5 | 1 | 0.0416
10.1016%j.jece.2022.108453 | 17.11 | Levofloxacin | 0.0831 | Na2SO4 | 100 | 30 | 7 |  |  | Ti/FeTiO3 | stainless steel | 1 | 1 | 1 | 0.0084
10.1016%j.jece.2022.108453 | 17.11 | Levofloxacin | 0.0831 | Na2SO4 | 100 | 30 | 7 |  |  | Ti/FeTiO3/Ce-PbO2 | stainless steel | 1 | 1 | 1 | 0.0111
10.1016%j.jece.2022.108453 | 17.11 | Levofloxacin | 0.0831 | Na2SO4 | 100 | 90 | 7 |  |  | Ti/FeTiO3/Ce-PbO2 | stainless steel | 1 | 1 | 1 | 0.0165
10.1016%j.jece.2022.108453 | 17.11 | Levofloxacin | 0.0831 | Na2SO4 | 100 | 90 | 7 |  |  | Ti/FeTiO3/Ce-PbO2 | stainless steel | 1 | 1 | 1 | 0.0228
10.1016%j.jece.2022.108453 | 17.11 | Levofloxacin | 0.0831 | Na2SO4 | 100 | 90 | 3 |  |  | Ti/FeTiO3/Ce-PbO2 | stainless steel | 1 | 1 | 1 | 0.0256
10.1016%j.jece.2022.108788 | 10.69 | Tetracycline hydrochloride | 0.052156 | Na2SO4 | 100 | 10 |  |  |  | Ni/FeCoP/NSC | Pt | 1 |  |  | 0.0417
10.1016%j.jece.2022.108788 | 10.69 | Tetracycline hydrochloride | 0.052156 | Na2SO4 | 100 | 10 |  |  |  | Ni/FeCoP/NSC | Ni/NSC | 1 | 1 |  | 0.0522
10.1016%j.jece.2023.109993 | 8.62 | Miconazole | 0.024 | Na2SO4 | 50 | 0.1538461538 | 3 | 25 | 400 | null/BDD | graphite | 65 | 14 |  | 0.015
10.1016%j.jece.2023.109993 | 8.62 | Miconazole | 0.024 | Na2SO4 | 50 | 0.1538461538 | 3 | 25 | 400 | null/BDD | graphite | 65 | 14 |  | 0.008
10.1016%j.jece.2024.112693 | 12.98 | Carbamazepine | 0.000423 | NaCl | 8.557 | 4 |  | 25 | 1000 | Nb/BDD | stainless steel | 32 | 32 | 4 | 0.137683
10.1016%j.jece.2024.112693 | 12.98 | Carbamazepine | 0.000423 | Na2SO4 | 3.521 | 4 |  | 25 | 1000 | Nb/BDD | stainless steel | 32 | 32 | 4 | 0.019567
10.1016%j.jelechem.2015.11.011 | 7.04 | Acetaminophen | 0.661 | Na2SO4 | 500 | 30 |  |  |  | Ti/BDD | Ti/RuO2-TiO2-SnO2 | 1 |  | 1 | 0.00347
10.1016%j.jelechem.2015.11.011 | 7.04 | Acetaminophen | 0.661 | Na2SO4 | 500 | 30 |  |  |  | Ti/BDD | Ti/RuO2-TiO2-SnO2 | 1 |  | 1 | 0.00573
10.1016%j.jelechem.2020.114252 | 8.68 | Doxorubicin | 0.002155 | NaCl | 10 | 4.051 |  | 25 | 1000 | null/BDD | BDD | 78.5 | 78.5 | 0.2 | 0.048
10.1016%j.jelechem.2020.114252 | 8.68 | Doxorubicin | 0.002155 | Na2SO4 | 10 | 4.866 |  | 25 | 1000 | null/BDD | BDD | 78.5 | 78.5 | 0.2 | 0.019
10.1016%j.jelechem.2022.116584 | 57.79 | Chloroxylenol | 0.641 | NaCl | 0 | 2 | 6.2 | 20 | 300 | Nb/BDD | stainless steel | 50 |  |  | 0.0115
10.1016%j.jelechem.2022.116584 | 57.79 | Chloroxylenol | 0.641 | NaCl | 0 | 20 | 6.2 | 20 | 300 | Nb/BDD | stainless steel | 50 |  |  | 0.0411
10.1016%j.jelechem.2022.116584 | 57.79 | Chloroxylenol | 0.641 | NaCl | 0 | 2 | 6.2 | 20 | 300 | Ti/RuO2 | stainless steel | 50 |  |  | 0.0043
10.1016%j.jelechem.2022.116584 | 57.79 | Chloroxylenol | 0.641 | NaCl | 0 | 40 | 6.2 | 20 | 300 | Ti/RuO2 | stainless steel | 50 |  |  | 0.0084
10.1016%j.jelechem.2022.116584 | 57.79 | Chloroxylenol | 0.641 | NaCl | 0 | 20 | 6.2 | 20 | 300 | Ti/RuO2 | stainless steel | 50 |  |  | 0.0084
10.1016%j.jelechem.2022.116584 | 57.79 | Chloroxylenol | 0.641 | NaCl | 50 | 20 | 6.2 | 20 | 300 | Ti/RuO2 | stainless steel | 50 |  |  | 0.02
10.1016%j.jelechem.2023.117620 | 14.66 | Ceftazidime | 0.009160305 | Na2SO4 |  | 30 |  |  |  | Ti/PbO2-La | stainless steel | 9 | 9 | 2 | 0.025
10.1016%j.jelechem.2023.117620 | 14.66 | Ceftazidime | 0.009160305 | Na2SO4 |  | 10 |  |  |  | Ti/PbO2-La | stainless steel | 9 | 9 |  | 0.013
10.1016%j.jelechem.2023.117620 | 14.66 | Ceftazidime | 0.009160305 | Na2SO4 | 100 |  |  |  |  | Ti/PbO2-La | stainless steel | 9 | 9 |  | 0.028
10.1016%j.jelechem.2023.117620 | 14.66 | Ceftazidime | 0.009160305 | Na2SO4 | 25 |  |  |  |  | Ti/PbO2-La | stainless steel | 9 | 9 |  | 0.017
10.1016%j.jelechem.2023.117620 | 14.66 | Ceftazidime | 0.009160305 | Na2SO4 | [5 empty] | Ti/PbO2-La | stainless steel | 9 | 9 |  | 0.026
10.1016%j.jelechem.2023.117620 | 14.66 | Ceftazidime | 0.1832061 | Na2SO4 | [5 empty] | Ti/PbO2-La | stainless steel | 9 | 9 |  | 0.015
10.1016%j.jelechem.2025.119570 | 8.84 | Iohexol | 0.001217 | NaCl | 8.556 | 30 |  | 18 | 200 | Si/BDD | graphite | 4 | 6.676 | 1 | 0.0081
10.1016%j.jelechem.2025.119570 | 8.84 | Iohexol | 0.001217 | NaCl | 17.112 | 100 |  | 18 | 200 | Si/BDD | graphite | 4 | 6.676 | 1 | 0.0301
10.1016%j.jhazmat.2016.04.009 | 22.7 | Losartan potassium | 0.377 | Na2SO4 | 50 | 10 | 7 | 25 | 100 | null/BDD | stainless steel | 5 | 5 | 1 | 0.0384
10.1016%j.jhazmat.2016.04.009 | 22.7 | Losartan potassium | 0.377 | Na2SO4 | 50 | 30 | 7 | 25 | 100 | null/BDD | stainless steel | 5 | 5 | 1 | 0.0408
10.1016%j.jhazmat.2016.04.009 | 22.7 | Losartan potassium | 0.377 | Na2SO4 | 50 | 50 | 7 | 25 | 100 | null/BDD | stainless steel | 5 | 5 | 1 | 0.0408
10.1016%j.jhazmat.2016.04.009 | 22.7 | Losartan potassium | 0.377 | Na2SO4 | 50 | 80 | 7 | 25 | 100 | null/BDD | stainless steel | 5 | 5 | 1 | 0.066
10.1016%j.jhazmat.2022.129212 | 15.88 | Moxifloxacin | 0.024976 | Na2SO4 | 50 | 2.5 | 6.5 |  | 100 | Ti/SnO2-Sb | Ti | 6 |  | 2 | 0.014
10.1016%j.jhazmat.2022.129212 | 15.88 | Moxifloxacin | 0.024976 | Na2SO4 | 50 | 2.5 | 6.5 |  | 100 | null/BDD | Ti | 6 |  | 2 | 0.014
10.1016%j.jhazmat.2022.129212 | 15.88 | Moxifloxacin | 0.024976 | Na2SO4 | 50 | 2.5 | 6.5 |  | 100 | null/SnO2-Sb | Ti | 6 |  | 2 | 0.027
10.1016%j.jhazmat.2022.129212 | 15.88 | Moxifloxacin | 0.024976 | Na2SO4 | 50 | 2.5 | 6.5 |  | 100 | null/SnO2-Sb-La | Ti | 6 |  | 2 | 0.034
10.1016%j.jhazmat.2022.129212 | 15.88 | Moxifloxacin | 0.024976 | Na2SO4 | 50 | 2.5 | 6.5 |  | 100 | null/SnOx-La-Sb | Ti | 6 |  | 2 | 0.226
10.1016%j.jhazmat.2022.129212 | 15.88 | Moxifloxacin | 0.024976 | Na2SO4 | 50 | 5 | 6.5 |  | 100 | null/SnOx-La-Sb | Ti | 6 |  | 2 | 0.043
10.1016%j.jtice.2017.06.054 | 11.93 | Acesulfame potassium | 5.017 | Na2SO4 | 1000 | 100 |  | 25 | 100 | null/BDD | stainless steel | 2 | 2 |  | 0.0156
10.1016%j.jtice.2017.06.054 | 11.93 | Acesulfame potassium | 0.502 | Na2SO4 | 1000 | 100 |  | 25 | 100 | null/BDD | stainless steel | 2 | 2 |  | 0.1002
10.1016%j.jtice.2017.06.054 | 11.93 | Acesulfame potassium | 0.502 | Na2SO4 | 1000 | 100 | 7.64 | 25 | 100 | null/BDD | stainless steel | 2 | 2 |  | 0.0732
10.1016%j.jtice.2017.06.054 | 11.93 | Acesulfame potassium | 0.502 | Na2SO4 | 1000 | 100 | 7.68 | 25 | 100 | null/BDD | stainless steel | 2 | 2 |  | 0.135
10.1016%j.jtice.2017.06.054 | 11.93 | Acesulfame potassium | 0.502 | Na2SO4 | 1000 | 100 | 6.6 | 25 | 100 | null/BDD | stainless steel | 2 | 2 |  | 0.1188
10.1016%j.seppur.2016.04.028 | 35.57 | Metronidazole | 1.169 | Na2SO4 | 100 | 10 | 6.4 |  | 250 | Ti/Sn-SbOx/alpha-PbO2/beta-PbO2 | Ti | 14 | 14 | 4 | 0.0126
10.1016%j.seppur.2016.04.028 | 35.57 | Metronidazole | 1.169 | Na2SO4 | 100 | 30 | 6.4 |  | 250 | Ti/Sn-SbOx/alpha-PbO2/beta-PbO2 | Ti | 14 | 14 | 4 | 0.0282
10.1016%j.seppur.2016.04.028 | 35.57 | Metronidazole | 1.169 | Na2SO4 | 100 | 50 | 6.4 |  | 250 | Ti/Sn-SbOx/alpha-PbO2/beta-PbO2 | Ti | 14 | 14 | 4 | 0.0336
10.1016%j.seppur.2016.04.028 | 35.57 | Metronidazole | 1.169 | Na2SO4 | 100 | 70 | 6.4 |  | 250 | Ti/Sn-SbOx/alpha-PbO2/beta-PbO2 | Ti | 14 | 14 | 4 | 0.0468
10.1016%j.seppur.2016.04.028 | 35.57 | Metronidazole | 1.169 | Na2SO4 | 100 | 10 | 6.4 |  | 250 | Ti/Sn-SbOx/alpha-PbO2/beta-0.5%Co-PbO2 | Ti | 14 | 14 | 4 | 0.0126
10.1016%j.seppur.2016.04.028 | 35.57 | Metronidazole | 1.169 | Na2SO4 | 100 | 10 | 6.4 |  | 250 | Ti/Sn-SbOx/alpha-PbO2/beta-1.0%Co-PbO2 | Ti | 14 | 14 | 4 | 0.015
10.1016%j.seppur.2016.04.028 | 35.57 | Metronidazole | 1.169 | Na2SO4 | 100 | 10 | 6.4 |  | 250 | Ti/Sn-SbOx/alpha-PbO2/beta-2.0%Co-PbO2 | Ti | 14 | 14 | 4 | 0.0114
10.1016%j.seppur.2020.116522 | 16.13 | Ibuprofen | 0.485 | NaCl | 500 |  |  |  | 10 | null/carbon fibre | Au | 0.7 |  |  | 0.018
10.1016%j.seppur.2020.116522 | 16.13 | Ibuprofen | 0.485 | [5 empty] | 10 | null/carbon fibre | Au | 0.7 |  |  | 0.0102
10.1016%j.seppur.2020.116522 | 16.13 | Ibuprofen | 0.485 | NaCl | 500 |  |  |  | 10 | null/carbon fibre | Au | 0.7 |  |  | 0.012
10.1016%j.seppur.2021.118368 | 12.29 | Salicylic acid | 0.0724 | Na2SO4 | 100 | 70 | 5 |  |  | Ti/PbO2 | Ti | 2 | 2 | 1 | 0.0128
10.1016%j.seppur.2021.118368 | 12.29 | Salicylic acid | 0.0724 | Na2SO4 | 100 | 70 | 5 |  |  | Ti/TiO2NTs/PbO2 | Ti | 2 | 2 | 1 | 0.0173
10.1016%j.seppur.2021.118368 | 12.29 | Salicylic acid | 0.0724 | Na2SO4 | 100 | 70 | 5 |  |  | Ti/TiO2NTs/NiO@C/PbO2 | Ti | 2 | 2 | 1 | 0.0274
10.1016%j.seppur.2024.127202 | 13.43 | Sulfamethazine | 0.107758 | Na2SO4 | 200 | 50 | 7 |  | 40 | null/BDD | Ti/activated carbon | 2 | 2 | 2 | 0.1354
10.1016%j.seppur.2024.127202 | 13.43 | Sulfamethazine | 0.107758 | Na2SO4 | 200 | 50 | 7 |  | 40 | null/BDD | Ti/biochar | 2 | 2 | 2 | 0.2049
10.1016%j.seppur.2024.127202 | 13.43 | Sulfamethazine | 0.107758 | Na2SO4 | 200 | 50 | 7 |  | 40 | null/BDD | Ti/BCM-2 | 2 | 2 | 2 | 0.2099
10.1016%j.seppur.2024.127202 | 13.43 | Sulfamethazine | 0.107758 | Na2SO4 | 200 | 50 | 7 |  | 40 | null/BDD | Ti/BCM-3 | 2 | 2 | 2 | 0.212
10.1016%j.seppur.2024.129502 | 10.35 | Methotrexate | 0.1105 | Na2SO4 | 250 |  | 5 |  |  | Ti/Sb-SnO2 |  |  |  | 1 | 0.0337
10.1016%j.seppur.2024.129502 | 10.35 | Methotrexate | 0.1105 | Na2SO4 | 250 | 20 | 5 |  |  | Ti/Sb-SnO2 |  |  |  | 1 | 0.04105
10.1016%j.seppur.2024.129704 | 12.37 | Sulfamethoxazole | 0.005 | Na2SO4 |  |  |  | 25 | 200 | Ti/SnO2-Sb | stainless steel | 12.56 | 12.56 | 0.3 | 0.136
10.1016%j.seppur.2024.129704 | 12.37 | Sulfamethoxazole | 0.005 | Na2SO4 |  |  |  | 25 | 200 | Ti/SnO2-Sb | stainless steel | 12.56 | 12.56 | 0.3 | 0.112
10.1016%j.seppur.2024.129704 | 12.37 | Sulfamethoxazole | 0.005 | Na2SO4 |  |  |  | 25 | 200 | Ti/SnO2-Sb | stainless steel | 12.56 | 12.56 | 0.3 | 0.092
10.1016%j.seppur.2025.132392 | 7.85 | Norfloxacin | 0.016 | Na2SO4 | 50 | 4 | 7 |  | 50 | carbon felt/NiAl-LDH/MXenes | Ti | 12 | 12 |  | 0.022
10.1016%j.seppur.2025.132392 | 7.85 | Norfloxacin | 0.016 | Na2SO4 | 50 | 4 | 7 |  | 50 | carbon felt/NiAl-LDH | Ti | 12 | 12 |  | 0.011
10.1016%j.seppur.2025.132392 | 7.85 | Norfloxacin | 0.016 | Na2SO4 | 50 | 4 | 7 |  | 50 | carbon felt/MXenes | Ti | 12 | 12 |  | 0.00991
10.1016%S1452-3981(23)11176-X | 17.25 | Hydrochlorothiazide | 1.185 | Na2SO4 | 50 | 10 | 7 | 35 | 100 | Si/BDD | stainless steel | 5 | 5 | 1 | 0.004218
10.1016%S1452-3981(23)11176-X | 17.25 | Hydrochlorothiazide | 1.185 | Na2SO4 | 50 | 30 | 7 | 35 | 100 | Si/BDD | stainless steel | 5 | 5 | 1 | 0.006162
10.1016%S1452-3981(23)11176-X | 17.25 | Hydrochlorothiazide | 1.185 | Na2SO4 | 50 | 50 | 7 | 35 | 100 | Si/BDD | stainless steel | 5 | 5 | 1 | 0.010308
10.1016%S1452-3981(23)11176-X | 17.25 | Hydrochlorothiazide | 1.185 | Na2SO4 | 50 | 80 | 7 | 35 | 100 | Si/BDD | stainless steel | 5 | 5 | 1 | 0.01305
10.1039%b923495k | 10.11 | 17-alpha-Ethinylestradiol | 0.001683 | Na2SO4 | 200 | 10 | 6.1 | 20 | 100 | Ti/SnO2 | stainless steel | 6 | 6 | 2 | 0.112
10.1039%b923495k | 10.11 | 17-alpha-Ethinylestradiol | 0.006731 | Na2SO4 | 200 | 10 | 6.1 | 20 | 100 | Ti/SnO2 | stainless steel | 6 | 6 | 2 | 0.053
10.1039%b923495k | 10.11 | 17-alpha-Ethinylestradiol | 0.016827 | Na2SO4 | 200 | 10 | 6.1 | 20 | 100 | Ti/SnO2 | stainless steel | 6 | 6 | 2 | 0.023
10.1039%b923495k | 10.11 | 17-alpha-Ethinylestradiol | 0.033654 | Na2SO4 | 200 | 10 | 6.1 | 20 | 100 | Ti/SnO2 | stainless steel | 6 | 6 | 2 | 0.019
10.1039%c9ra04860j | 30.93 | Ciprofloxacin | 0.090535 | Na2SO4 | 140.845 | 15 | 5 |  | 50 | Ti/Sb-doped SnO2 | stainless steel | 4 | 4 | 3 | 0.0355
10.1039%c9ra04860j | 30.93 | Ciprofloxacin | 0.090535 | Na2SO4 | 176.056 | 10 | 5 |  | 50 | Ti/Sb-doped SnO2 | stainless steel | 4 | 4 | 3 | 0.0232
10.1039%c9ra04860j | 30.93 | Ciprofloxacin | 0.090535 | Na2SO4 | 176.056 | 25 | 5 |  | 50 | Ti/Sb-doped SnO2 | stainless steel | 4 | 4 | 3 | 0.0682
10.1039%c9ra04860j | 30.93 | Ciprofloxacin | 0.030178 | Na2SO4 | 176.056 | 20 | 5 |  | 50 | Ti/Sb-doped SnO2 | stainless steel | 4 | 4 | 3 | 0.144
10.1039%c9ra04860j | 30.93 | Ciprofloxacin | 0.241426 | Na2SO4 | 176.056 | 20 | 5 |  | 50 | Ti/Sb-doped SnO2 | stainless steel | 4 | 4 | 3 | 0.013
10.1039%d1ta08095d | 12.9 | Sulfamerazine | 0.179 | Na2SO4 | 50 | 25 |  |  | 100 | Ti/Ti4O7 | Pt | 2 | 2 |  | 0.0083
10.1039%d1ta08095d | 12.9 | Sulfamerazine | 0.179 | Na2SO4 | 50 | 25 |  |  | 100 | Ti/Ti | Pt | 2 | 2 |  | 0.0033
10.1039%d1ta08095d | 12.9 | Sulfamerazine | 0.179 | Na2SO4 | 50 | 25 |  |  | 100 | Ti/Ti4O7 | Pt | 2 | 2 |  | 0.0164
10.1039%d1ta08095d | 12.9 | Sulfamerazine | 0.179 | Na2SO4 | 50 | 25 |  |  | 100 | Ti/Ti4O7 | Pt | 2 | 2 |  | 0.0262
10.1039%d1ta08095d | 12.9 | Sulfamerazine | 0.179 | Na2SO4 | 50 | 25 |  |  | 100 | Ti/Ti4O7 | Pt | 2 | 2 |  | 0.0349
10.5004%dwt.2020.25661 | 12.3 | Ceftriaxone sodium | 0.01802 | K2SO4 | 2 | 2 |  |  | 50 | carbon paper/CX | Pt | 1.5 | 1 | 2 | 0.01725
10.5004%dwt.2020.25661 | 12.3 | Ceftriaxone sodium | 0.01802 | K2SO4 | 2 | 2 |  |  | 50 | carbon paper/CXN-0.1 | Pt | 1.5 | 1 | 2 | 0.02306
10.5004%dwt.2020.25661 | 12.3 | Ceftriaxone sodium | 0.01802 | K2SO4 | 2 | 2 |  |  | 50 | carbon paper/CXN-0.5 | Pt | 1.5 | 1 | 2 | 0.03304
10.5004%dwt.2020.25661 | 12.3 | Ceftriaxone sodium | 0.01802 | K2SO4 | 2 | 2 |  |  | 50 | carbon paper/CXN-1 | Pt | 1.5 | 1 | 2 | 0.04173